## Chemical Properties
Alloy | Ni | Cr | Co | Mo | W | Al | Ti | Fe | Nb+Ta | Others
Inconel 600 | ≥72.0 | 14.0-17.0 | - | - | - | - | - | 6.0-10.0 | - | Cu ≤0.5
Inconel 617 | 44.0-56.0 | 20.0-24.0 | 10.0-15.0 | 8.0-10.0 | - | 0.8-1.5 | ≤0.6 | ≤3.0 | - | -
Inconel 625 | ≥58.0 | 20.0-23.0 | ≤1.0 | 8.0-10.0 | - | ≤0.4 | ≤0.4 | ≤5.0 | 3.15-4.15 | -
Inconel 718 | 50.0-55.0 | 17.0-21.0 | ≤1.0 | 2.8-3.3 | - | 0.2-0.8 | 0.65-1.15 | Bal. | 4.75-5.5 | B ≤0.006
Inconel X-750 | ≥70.0 | 14.0-17.0 | - | - | - | 0.4-1.0 | 2.25-2.75 | 5.0-9.0 | 0.7-1.2 | -
Inconel 800 | 30.0-35.0 | 19.0-23.0 | - | - | - | ≤0.15 | 0.15-0.6 | ≥39.5 | - | Cu ≤0.75
Inconel 825 | 38.0-46.0 | 19.5-23.5 | - | 2.5-3.5 | - | ≤0.2 | 0.6-1.2 | ≥22.0 | - | Cu 1.5-3.0
Hastelloy X | 47.0-52.0 | 20.5-23.0 | 0.5-2.5 | 8.0-10.0 | 0.2-1.0 | ≤0.15 | ≤0.15 | 17.0-20.0 | - | -
Hastelloy C-276 | ≥52.0 | 14.5-16.5 | ≤2.5 | 15.0-17.0 | 3.0-4.5 | - | - | 4.0-7.0 | - | V ≤0.35
Waspaloy | Bal. | 18.0-21.0 | 12.0-15.0 | 3.5-5.0 | - | 1.2-1.6 | 2.75-3.25 | ≤2.0 | - | Zr ≤0.07
Rene 41 | Bal. | 18.0-20.0 | 10.0-12.0 | 9.0-10.5 | - | 1.4-1.8 | 3.0-3.5 | ≤5.0 | - | B ≤0.005
Rene 88DT | Bal. | 15.0-17.0 | 12.0-14.0 | 3.5-4.5 | - | 1.8-2.2 | 3.2-3.8 | ≤1.0 | - | Zr ≤0.03
Haynes 230 | Bal. | 20.0-24.0 | ≤5.0 | 1.0-3.0 | 13.0-15.0 | 0.2-0.5 | ≤0.1 | ≤3.0 | - | La ≤0.02
Haynes 282 | Bal. | 19.0-20.5 | 9.5-10.5 | 8.0-9.0 | - | 1.3-1.6 | 2.0-2.4 | ≤1.5 | - | B ≤0.005
Nimonic 80A | Bal. | 18.0-21.0 | - | - | - | 1.0-1.8 | 1.8-2.7 | ≤3.0 | - | -
Nimonic 90 | Bal. | 18.0-21.0 | 15.0-21.0 | - | - | 1.0-2.0 | 2.0-3.0 | ≤2.0 | - | -
Udimet 500 | Bal. | 17.0-20.0 | 17.0-20.0 | 3.5-5.0 | - | 2.5-3.3 | 2.75-3.25 | ≤4.0 | - | B ≤0.015
Udimet 720 | Bal. | 15.0-17.0 | 13.0-16.0 | 2.5-3.5 | 1.0-2.0 | 2.0-3.0 | 4.5-5.5 | ≤1.0 | - | Zr ≤0.03
Mar-M247 | Bal. | 8.0-9.0 | 9.0-11.0 | 0.4-0.8 | 9.5-10.5 | 5.3-5.9 | 0.7-1.2 | ≤1.0 | - | Ta 2.5-3.5
CMSX-4 (Single Crystal) | Bal. | 6.0-7.0 | 8.0-10.0 | 0.4-0.8 | 5.8-6.5 | 5.2-5.8 | 0.8-1.2 | ≤0.5 | - | Re 2.8-3.2

## Mechanical Properties
Alloy | Tensile Strength (MPa) | Yield Strength (MPa) | Elongation (%) | Hardness (Rockwell) | Elastic Modulus (E, GPa)
Inconel 600 | 550–620 | 240–415 | 30–55 | B75–B90 | ~205
Inconel 617 | 760–950 | 380–550 | 30–50 | B85–B95 | ~205
Inconel 625 | 930–1030 | 517–725 | 30–45 | B96–B100 | ~207 (GPa) Wikipedia
Inconel 718 | 1240–1430 | 1030–1170 | 12–25 | C35–C45 | ~208 (GPa) hightempmetals.com
Inconel X‑750 | 1260 | 840 | 20 | C35 | ~205
Inconel 800 | 500–650 | 200–300 | 30–45 | B75–B85 | ~205
Inconel 825 | 586–690 | 241–345 | 30–45 | B85–B95 | ~205
Hastelloy X | 690–760 | 310–350 | 35–50 | B85–B95 | ~205
Hastelloy C‑276 | 790–900 | 415–550 | 40–60 | B90–B100 | ~205
Waspaloy | 1200–1350 | 800–950 | 15–25 | C35–C40 | ~205
Rene 41 | 1450–1600 | 1000–1200 | 10–20 | C40–C45 | ~205
Rene 88DT | 1400–1550 | 950–1100 | 12–18 | C38–C42 | ~205
Haynes 230 | 760–900 | 350–450 | 40–55 | B85–B95 | ~205
Haynes 282 | 1000–1150 | 700–850 | 15–25 | C35–C40 | ~205
Nimonic 80A | 1000–1200 | 700–850 | 15–25 | C30–C40 | ~205
Nimonic 90 | 1100–1300 | 750–900 | 15–25 | C35–C45 | ~205
Udimet 500 | 1300–1500 | 900–1100 | 10–20 | C40–C45 | ~205
Udimet 720 | 1400–1600 | 1000–1200 | 10–15 | C42–C48 | ~205
Mar‑M247 (cast) | 1000–1200 | 800–950 | 5–10 | C35–C40 | ~205
CMSX‑4 (single‑crystal) | 1350–1500 | 1000–1200 | 8–15 | C40–C45 | ~205 (macroscopic average); single‑crystal directions vary widely between ~138 GPa and ~241 GPa along different crystal axes NatureMDPI

## Physical Properties
Alloy | Density (g/cm³) | Melting Range (°C) | Thermal Conductivity (W/m·K) | CTE (μm/m·°C, 20-100°C) | Electrical Resistivity (μΩ·m)
Inconel 600 | 8.47 | 1354-1413 | 14.9 | 13.3 | 1.03
Inconel 617 | 8.36 | 1330-1380 | 11.7 | 12.5 | 1.25
Inconel 625 | 8.44 | 1290-1350 | 9.8 | 12.8 | 1.28
Inconel 718 | 8.19 | 1260-1336 | 11.4 | 11.8 | 1.25
Inconel X-750 | 8.28 | 1390-1430 | 11.7 | 13.3 | 1.22
Inconel 800 | 7.94 | 1357-1385 | 11.8 | 14.4 | 0.98
Inconel 825 | 8.14 | 1370-1400 | 10.9 | 14 | 1.15
Hastelloy X | 8.22 | 1260-1355 | 9.8 | 14 | 1.2
Hastelloy C-276 | 8.89 | 1325-1370 | 10.1 | 12.6 | 1.3
Waspaloy | 8.22 | 1330-1380 | 11 | 12.5 | 1.25
Rene 41 | 8.27 | 1315-1370 | 10.5 | 12 | 1.3
Rene 88DT | 8.2 | 1290-1345 | 10.8 | 11.8 | 1.28
Haynes 230 | 8.97 | 1315-1370 | 11.1 | 12.5 | 1.22
Haynes 282 | 8.25 | 1300-1360 | 10.5 | 12 | 1.3
Nimonic 80A | 8.19 | 1320-1380 | 11 | 12.5 | 1.25
Nimonic 90 | 8.2 | 1315-1370 | 10.8 | 12 | 1.28
Udimet 500 | 8.22 | 1310-1360 | 10.5 | 12.5 | 1.3
Udimet 720 | 8.25 | 1300-1355 | 10 | 12 | 1.35
Mar-M247 | 8.9 | 1280-1340 | 9.5 | 11.5 | 1.4
CMSX-4 | 8.7 | 1320-1380 | 9 | 11 | 1.45