## Chemical Properties
Alloy | Ni | Cr | Co | Mo | W | Al | Ti | Fe | Nb+Ta | Others
Inconel 600 | >=72.0 | 14.0-17.0 | - | - | - | - | - | 6.0-10.0 | - | Cu<=0.5
Inconel 617 | 44.0-56.0 | 20.0-24.0 | 10.0-15.0 | 8.0-10.0 | - | 0.8-1.5 | <=0.6 | <=3.0 | - | -
Inconel 625 | >=58.0 | 20.0-23.0 | <=1.0 | 8.0-10.0 | - | <=0.4 | <=0.4 | <=5.0 | 3.15-4.15 | -
Inconel 718 | 50.0-55.0 | 17.0-21.0 | <=1.0 | 2.8-3.3 | - | 0.2-0.8 | 0.65-1.15 | BAL | 4.75-5.5 | B<=0.006
Inconel X-750 | >=70.0 | 14.0-17.0 | - | - | - | 0.4-1.0 | 2.25-2.75 | 5.0-9.0 | 0.7-1.2 | -
Inconel 800 | 30.0-35.0 | 19.0-23.0 | - | - | - | <=0.15 | 0.15-0.6 | >=39.5 | - | Cu<=0.75
Inconel 825 | 38.0-46.0 | 19.5-23.5 | - | 2.5-3.5 | - | <=0.2 | 0.6-1.2 | >=22.0 | - | Cu 1.5-3.0
Hastelloy X | 47.0-52.0 | 20.5-23.0 | 0.5-2.5 | 8.0-10.0 | 0.2-1.0 | <=0.15 | <=0.15 | 17.0-20.0 | - | -
Hastelloy C-276 | >=52.0 | 14.5-16.5 | <=2.5 | 15.0-17.0 | 3.0-4.5 | - | - | 4.0-7.0 | - | V<=0.35
Waspaloy | BAL | 18.0-21.0 | 12.0-15.0 | 3.5-5.0 | - | 1.2-1.6 | 2.75-3.25 | <=2.0 | - | Zr<=0.07
Rene 41 | BAL | 18.0-20.0 | 10.0-12.0 | 9.0-10.5 | - | 1.4-1.8 | 3.0-3.5 | <=5.0 | - | B<=0.005
Rene 88DT | BAL | 15.0-17.0 | 12.0-14.0 | 3.5-4.5 | - | 1.8-2.2 | 3.2-3.8 | <=1.0 | - | Zr<=0.03
Haynes 230 | BAL | 20.0-24.0 | <=5.0 | 1.0-3.0 | 13.0-15.0 | 0.2-0.5 | <=0.1 | <=3.0 | - | La<=0.02
Haynes 282 | BAL | 19.0-20.5 | 9.5-10.5 | 8.0-9.0 | - | 1.3-1.6 | 2.0-2.4 | <=1.5 | - | B<=0.005
Nimonic 80A | BAL | 18.0-21.0 | - | - | - | 1.0-1.8 | 1.8-2.7 | <=3.0 | - | -
Nimonic 90 | BAL | 18.0-21.0 | 15.0-21.0 | - | - | 1.0-2.0 | 2.0-3.0 | <=2.0 | - | -
Udimet 500 | BAL | 17.0-20.0 | 17.0-20.0 | 3.5-5.0 | - | 2.5-3.3 | 2.75-3.25 | <=4.0 | - | B<=0.015
Udimet 720 | BAL | 15.0-17.0 | 13.0-16.0 | 2.5-3.5 | 1.0-2.0 | 2.0-3.0 | 4.5-5.5 | <=1.0 | - | Zr<=0.03
Mar-M247 | BAL | 8.0-9.0 | 9.0-11.0 | 0.4-0.8 | 9.5-10.5 | 5.3-5.9 | 0.7-1.2 | <=1.0 | - | Ta 2.5-3.5
CMSX-4 (Single Crystal) | BAL | 6.0-7.0 | 8.0-10.0 | 0.4-0.8 | 5.8-6.5 | 5.2-5.8 | 0.8-1.2 | <=0.5 | - | Re 2.8-3.2

## Mechanical Properties
Alloy | Tensile Strength (MPa) | Yield Strength (MPa) | Elongation (%) | Hardness (Rockwell) | Elastic Modulus (E, GPa)
Inconel 600 | 550-620 | 240-415 | 30-55 | HRB75-90 | ~205
Inconel 617 | 760-950 | 380-550 | 30-50 | HRB85-95 | ~205
Inconel 625 | 930-1030 | 517-725 | 30-45 | HRB96-100 | ~207
Inconel 718 | 1240-1430 | 1030-1170 | 12-25 | HRC35-45 | ~208
Inconel X-750 | 1260 | 840 | 20 | HRC35 | ~205
Inconel 800 | 500-650 | 200-300 | 30-45 | HRB75-85 | ~205
Inconel 825 | 586-690 | 241-345 | 30-45 | HRB85-95 | ~205
Hastelloy X | 690-760 | 310-350 | 35-50 | HRB85-95 | ~205
Hastelloy C-276 | 790-900 | 415-550 | 40-60 | HRB90-100 | ~205
Waspaloy | 1200-1350 | 800-950 | 15-25 | HRC35-40 | ~205
Rene 41 | 1450-1600 | 1000-1200 | 10-20 | HRC40-45 | ~205
Rene 88DT | 1400-1550 | 950-1100 | 12-18 | HRC38-42 | ~205
Haynes 230 | 760-900 | 350-450 | 40-55 | HRB85-95 | ~205
Haynes 282 | 1000-1150 | 700-850 | 15-25 | HRC35-40 | ~205
Nimonic 80A | 1000-1200 | 700-850 | 15-25 | HRC30-40 | ~205
Nimonic 90 | 1100-1300 | 750-900 | 15-25 | HRC35-45 | ~205
Udimet 500 | 1300-1500 | 900-1100 | 10-20 | HRC40-45 | ~205
Udimet 720 | 1400-1600 | 1000-1200 | 10-15 | HRC42-48 | ~205
Mar-M247 | 1000-1200 | 800-950 | 2025-10-05 | HRC35-40 | ~205
CMSX-4 (Single Crystal) | 1350-1500 | 1000-1200 | 8-15 | HRC40-45 | ~205

## Physical Properties
Alloy | Density (g/cm³) | Melting Range (°C) | Thermal Conductivity (W/m·K) | CTE (μm/m·°C, 20-100°C) | Electrical Resistivity (μΩ·m)
Inconel 600 | 8.47 | 1354-1413 | 14.9 | 13.3 | 1.03
Inconel 617 | 8.36 | 1330-1380 | 11.7 | 12.5 | 1.25
Inconel 625 | 8.44 | 1290-1350 | 9.8 | 12.8 | 1.28
Inconel 718 | 8.19 | 1260-1336 | 11.4 | 11.8 | 1.25
Inconel X-750 | 8.28 | 1390-1430 | 11.7 | 13.3 | 1.22
Inconel 800 | 7.94 | 1357-1385 | 11.8 | 14.4 | 0.98
Inconel 825 | 8.14 | 1370-1400 | 10.9 | 14 | 1.15
Hastelloy X | 8.22 | 1260-1355 | 9.8 | 14 | 1.2
Hastelloy C-276 | 8.89 | 1325-1370 | 10.1 | 12.6 | 1.3
Waspaloy | 8.22 | 1330-1380 | 11 | 12.5 | 1.25
Rene 41 | 8.27 | 1315-1370 | 10.5 | 12 | 1.3
Rene 88DT | 8.2 | 1290-1345 | 10.8 | 11.8 | 1.28
Haynes 230 | 8.97 | 1315-1370 | 11.1 | 12.5 | 1.22
Haynes 282 | 8.25 | 1300-1360 | 10.5 | 12 | 1.3
Nimonic 80A | 8.19 | 1320-1380 | 11 | 12.5 | 1.25
Nimonic 90 | 8.2 | 1315-1370 | 10.8 | 12 | 1.28
Udimet 500 | 8.22 | 1310-1360 | 10.5 | 12.5 | 1.3
Udimet 720 | 8.25 | 1300-1355 | 10 | 12 | 1.35
Mar-M247 | 8.9 | 1280-1340 | 9.5 | 11.5 | 1.4
CMSX-4 | 8.7 | 1320-1380 | 9 | 11 | 1.45