## matweb_unique_standardized
alloy | form | total_elements | composition | yield_strength | uts | elongation | elasticity
ATI Allegheny Ludlum AL 200™ Nickel Alloy | wrought | 7 | {"C": 0.15, "Cu": 0.02, "Fe": 0.05, "Mn": 0.02, "Ni": 99.783, "Si": 0.05, "S": 0.002} | [{"temp_c": "20", "value": 148.0}] | [{"temp_c": "20", "value": 462.0}] | [{"temp_c": "20", "value": 47.0}] | [{"temp_c": "20", "value": 81.0}]
ATI Allegheny Ludlum AL 201™ Nickel Alloy | wrought | 7 | {"C": 0.02, "Cu": 0.02, "Fe": 0.05, "Mn": 0.02, "Ni": 99.848, "Si": 0.05, "S": 0.002} | [{"temp_c": "20", "value": 103.0}] | [{"temp_c": "20", "value": 403.0}] | [{"temp_c": "20", "value": 50.0}] | [{"temp_c": "20", "value": 81.0}]
ATI Allegheny Ludlum AL 22™ Nickel-Base Alloy | wrought | 10 | {"C": 0.01, "Cr": 20.6, "Co": 0.1, "Fe": 2.5, "Mo": 13.9, "Ni": 60.104, "Si": 0.03, "S": 0.001, "W": 2.65, "V": 0.16} | [{"temp_c": "20", "value": 345.0}] | [{"temp_c": "20", "value": 724.0}] | [{"temp_c": "20", "value": 67.0}] | [{"temp_c": "20", "value": 207.0}]
ATI Allegheny Ludlum AL 276™ Nickel-Base Alloy | wrought | 12 | {"C": 0.004, "Cr": 15.5, "Co": 0.1, "Fe": 6.0, "Mn": 0.15, "Mo": 16.0, "Ni": 58.559, "P": 0.005, "Si": 0.03, "S": 0.002, "W": 3.5, "V": 0.15} | [] | [] | [] | [{"temp_c": "20", "value": 205.0}]
ATI Allegheny Ludlum AL 400™ Nickel-Base Alloy | wrought | 9 | {"Al": 0.02, "C": 0.1, "Cu": 32.0, "Fe": 1.0, "Mn": 0.5, "Ni": 66.12, "P": 0.005, "Si": 0.25, "S": 0.005} | [{"temp_c": "20", "value": 240.0}] | [{"temp_c": "20", "value": 520.0}] | [{"temp_c": "20", "value": 45.0}] | [{"temp_c": "20", "value": 180.0}]
ATI Allegheny Ludlum AL 600™ Nickel-Base Alloy | wrought | 8 | {"C": 0.05, "Cr": 15.5, "Cu": 0.1, "Fe": 8.0, "Mn": 0.25, "Ni": 75.898, "Si": 0.2, "S": 0.002} | [{"temp_c": "20", "value": 255.0}] | [{"temp_c": "20", "value": 640.0}] | [{"temp_c": "20", "value": 45.0}] | [{"temp_c": "20", "value": 76.0}]
ATI Allegheny Ludlum AL 601™ Nickel-Base Alloy | wrought | 9 | {"Al": 1.35, "C": 0.05, "Cr": 23.0, "Cu": 0.25, "Fe": 14.1, "Mn": 0.5, "Ni": 60.5, "Si": 0.25, "S": 0.005} | [{"temp_c": "20", "value": 440.0}] | [{"temp_c": "20", "value": 790.0}] | [{"temp_c": "20", "value": 45.0}] | [{"temp_c": "20", "value": 205.0}]
ATI Allegheny Ludlum AL 625HP™ Stainless Steel | wrought | 13 | {"Al": 0.4, "C": 0.03, "Cr": 21.5, "Co": 1.0, "Fe": 5.0, "Mn": 0.5, "Mo": 9.0, "Nb": 3.6500000000000004, "Ni": 58.0, "P": 0.015, "Si": 0.15, "S": 0.015, "Ti": 0.4} | [{"temp_c": "20", "value": 485.0}] | [{"temp_c": "20", "value": 940.0}] | [{"temp_c": "20", "value": 46.0}] | [{"temp_c": "20", "value": 205.0}, {"temp_c": "760.0", "value": 160.0}, {"temp_c": "649.0", "value": 63.0}, {"temp_c": "427.0", "value": 70.0}, {"temp_c": "204.0", "value": 75.0}, {"temp_c": "871.0", "value": 57.0}, {"temp_c": "21.0", "value": 79.0}]
ATI Allegheny Ludlum AL 825™ Nickel Alloy | wrought | 11 | {"Al": 0.15, "C": 0.02, "Cr": 21.0, "Cu": 2.0, "Mn": 0.5, "Mo": 3.0, "Ni": 40.0, "P": 0.025, "Si": 0.25, "S": 0.002, "Ti": 1.0} | [{"temp_c": "20", "value": 300.0}] | [{"temp_c": "20", "value": 690.0}] | [{"temp_c": "20", "value": 45.0}] | [{"temp_c": "20", "value": 195.0}]
ATI Allegheny Ludlum Altemp® 718 Nickel-Base Superalloy | wrought | 14 | {"Al": 0.5, "B": 0.003, "C": 0.05, "Cr": 18.5, "Co": 0.3, "Cu": 0.05, "Mn": 0.1, "Mo": 3.0, "Ni": 53.0, "Nb": 5.1, "P": 0.006, "Si": 0.15, "S": 0.001, "Ti": 1.0} | [] | [] | [] | [{"temp_c": "20", "value": 77.0}]
ATI Allegheny Ludlum Altemp® HX Nickel-Based superalloy | wrought | 11 | {"C": 0.08, "Cr": 22.0, "Co": 1.5, "Fe": 18.5, "Mn": 0.5, "Mo": 9.0, "Ni": 47.693, "P": 0.025, "Si": 0.2, "S": 0.002, "W": 0.5} | [{"temp_c": "20", "value": 324.0}, {"temp_c": "1204.0", "value": 26.0}, {"temp_c": "1093.0", "value": 55.0}, {"temp_c": "871.0", "value": 177.0}, {"temp_c": "649.0", "value": 272.0}, {"temp_c": "427.0", "value": 301.0}, {"temp_c": "204.0", "value": 336.0}] | [{"temp_c": "20", "value": 720.0}, {"temp_c": "1204.0", "value": 37.0}, {"temp_c": "1093.0", "value": 90.0}, {"temp_c": "871.0", "value": 252.0}, {"temp_c": "649.0", "value": 472.0}, {"temp_c": "427.0", "value": 687.0}, {"temp_c": "204.0", "value": 713.0}, {"temp_c": "-78.0", "value": 819.0}, {"temp_c": "-196.0", "value": 1035.0}] | [{"temp_c": "1204.0", "value": 31.0}, {"temp_c": "1093.0", "value": 40.0}, {"temp_c": "871.0", "value": 51.0}, {"temp_c": "649.0", "value": 37.0}, {"temp_c": "427.0", "value": 44.0}, {"temp_c": "204.0", "value": 41.0}, {"temp_c": "-78.0", "value": 51.0}, {"temp_c": "-196.0", "value": 46.0}] | [{"temp_c": "20", "value": 196.0}, {"temp_c": "1000.0", "value": 126.0}, {"temp_c": "800.0", "value": 143.0}, {"temp_c": "600.0", "value": 158.0}, {"temp_c": "200.0", "value": 185.0}]
ATI Allegheny Ludlum Altemp® X-750 Nickel-Based superalloy | wrought | 12 | {"Al": 0.7, "C": 0.08, "Cr": 15.5, "Co": 1.0, "Cu": 0.5, "Fe": 7.0, "Mn": 1.0, "Ni": 70.0, "Nb": 0.95, "Si": 0.5, "S": 0.01, "Ti": 2.5} | [] | [] | [] | [{"temp_c": "20", "value": 214.0}]
Haynes 214® alloy | wrought | 10 | {"Al": 4.5, "B": 0.01, "C": 0.05, "Cr": 16.0, "Fe": 3.0, "Mn": 0.5, "Ni": 75.0, "Si": 0.2, "Y": 0.01, "Zr": 0.1} | [{"temp_c": "20", "value": 605.0}, {"temp_c": "1205.0", "value": 9.0}, {"temp_c": "1150.0", "value": 12.0}, {"temp_c": "1095.0", "value": 27.0}, {"temp_c": "980.0", "value": 54.0}, {"temp_c": "870.0", "value": 310.0}, {"temp_c": "760.0", "value": 645.0}, {"temp_c": "650.0", "value": 565.0}, {"temp_c": "540.0", "value": 545.0}] | [{"temp_c": "20", "value": 995.0}, {"temp_c": "1205.0", "value": 30.0}, {"temp_c": "1150.0", "value": 32.0}, {"temp_c": "1095.0", "value": 58.0}, {"temp_c": "980.0", "value": 105.0}, {"temp_c": "870.0", "value": 400.0}, {"temp_c": "760.0", "value": 705.0}, {"temp_c": "650.0", "value": 815.0}, {"temp_c": "540.0", "value": 865.0}] | [{"temp_c": "20", "value": 36.8}, {"temp_c": "1205.0", "value": 74.8}, {"temp_c": "1150.0", "value": 89.2}, {"temp_c": "1095.0", "value": 61.0}, {"temp_c": "980.0", "value": 61.3}, {"temp_c": "870.0", "value": 15.4}, {"temp_c": "760.0", "value": 16.3}, {"temp_c": "650.0", "value": 25.5}, {"temp_c": "540.0", "value": 40.4}] | [{"temp_c": "20", "value": 218.0}, {"temp_c": "1000.0", "value": 137.0}, {"temp_c": "900.0", "value": 151.0}, {"temp_c": "800.0", "value": 162.0}, {"temp_c": "700.0", "value": 170.0}, {"temp_c": "600.0", "value": 177.0}, {"temp_c": "500.0", "value": 184.0}, {"temp_c": "400.0", "value": 190.0}, {"temp_c": "300.0", "value": 199.0}, {"temp_c": "200.0", "value": 204.0}, {"temp_c": "100.0", "value": 210.0}]
Haynes 263® alloy | wrought | 11 | {"Al": 0.6, "C": 0.06, "Cr": 20.0, "Co": 20.0, "Cu": 0.2, "Fe": 0.7, "Mn": 0.6, "Mo": 6.0, "Ni": 52.0, "Si": 0.4, "Ti": 2.4} | [{"temp_c": "20", "value": 635.0}, {"temp_c": "1095.0", "value": 37.0}, {"temp_c": "980.0", "value": 87.0}, {"temp_c": "870.0", "value": 220.0}, {"temp_c": "760.0", "value": 515.0}, {"temp_c": "650.0", "value": 525.0}, {"temp_c": "540.0", "value": 540.0}] | [{"temp_c": "20", "value": 1050.0}, {"temp_c": "1095.0", "value": 88.0}, {"temp_c": "980.0", "value": 170.0}, {"temp_c": "870.0", "value": 350.0}, {"temp_c": "760.0", "value": 725.0}, {"temp_c": "650.0", "value": 835.0}, {"temp_c": "540.0", "value": 855.0}] | [{"temp_c": "20", "value": 35.7}, {"temp_c": "1095.0", "value": 58.7}, {"temp_c": "980.0", "value": 71.8}, {"temp_c": "870.0", "value": 54.7}, {"temp_c": "760.0", "value": 33.1}, {"temp_c": "650.0", "value": 35.6}, {"temp_c": "540.0", "value": 38.6}] | [{"temp_c": "20", "value": 221.0}, {"temp_c": "1000.0", "value": 143.0}, {"temp_c": "900.0", "value": 154.0}, {"temp_c": "800.0", "value": 166.0}, {"temp_c": "700.0", "value": 176.0}, {"temp_c": "600.0", "value": 185.0}, {"temp_c": "500.0", "value": 192.0}, {"temp_c": "400.0", "value": 198.0}, {"temp_c": "300.0", "value": 205.0}, {"temp_c": "200.0", "value": 212.0}, {"temp_c": "100.0", "value": 219.0}]
Haynes 625 alloy | wrought | 11 | {"Al": 0.4, "C": 0.1, "Cr": 21.0, "Co": 1.0, "Fe": 5.0, "Mn": 0.5, "Mo": 9.0, "Ni": 62.0, "Nb": 3.7, "Si": 0.5, "Ti": 0.4} | [{"temp_c": "20", "value": 490.0}, {"temp_c": "1095.0", "value": 39.0}, {"temp_c": "980.0", "value": 83.0}, {"temp_c": "870.0", "value": 205.0}, {"temp_c": "760.0", "value": 345.0}, {"temp_c": "650.0", "value": 370.0}, {"temp_c": "540.0", "value": 370.0}] | [{"temp_c": "20", "value": 905.0}, {"temp_c": "1095.0", "value": 95.0}, {"temp_c": "980.0", "value": 165.0}, {"temp_c": "870.0", "value": 345.0}, {"temp_c": "760.0", "value": 600.0}, {"temp_c": "650.0", "value": 760.0}, {"temp_c": "540.0", "value": 770.0}] | [{"temp_c": "20", "value": 48.5}, {"temp_c": "1095.0", "value": 44.7}, {"temp_c": "980.0", "value": 43.8}, {"temp_c": "870.0", "value": 45.9}, {"temp_c": "760.0", "value": 53.1}, {"temp_c": "650.0", "value": 55.6}, {"temp_c": "540.0", "value": 54.0}] | [{"temp_c": "20", "value": 208.0}, {"temp_c": "1000.0", "value": 126.0}, {"temp_c": "900.0", "value": 142.0}, {"temp_c": "800.0", "value": 153.0}, {"temp_c": "700.0", "value": 163.0}, {"temp_c": "600.0", "value": 171.0}, {"temp_c": "500.0", "value": 179.0}, {"temp_c": "400.0", "value": 186.0}, {"temp_c": "300.0", "value": 192.0}, {"temp_c": "200.0", "value": 199.0}, {"temp_c": "100.0", "value": 201.0}]
Haynes 718 alloy | wrought | 13 | {"Al": 0.5, "B": 0.009, "C": 0.05, "Cr": 18.0, "Co": 1.0, "Cu": 0.1, "Fe": 19.0, "Mn": 0.35, "Mo": 3.0, "Ni": 52.0, "Nb": 5.0, "Si": 0.35, "Ti": 0.9} | [{"temp_c": "20", "value": 1175.0}, {"temp_c": "1095.0", "value": 40.0}, {"temp_c": "980.0", "value": 90.0}, {"temp_c": "870.0", "value": 305.0}, {"temp_c": "760.0", "value": 750.0}, {"temp_c": "540.0", "value": 995.0}, {"temp_c": "650.0", "value": 1000.0}] | [{"temp_c": "20", "value": 1395.0}, {"temp_c": "1095.0", "value": 77.0}, {"temp_c": "980.0", "value": 145.0}, {"temp_c": "870.0", "value": 420.0}, {"temp_c": "760.0", "value": 855.0}, {"temp_c": "540.0", "value": 1130.0}, {"temp_c": "650.0", "value": 1155.0}] | [{"temp_c": "20", "value": 22.3}, {"temp_c": "1095.0", "value": 38.5}, {"temp_c": "980.0", "value": 37.0}, {"temp_c": "870.0", "value": 27.7}, {"temp_c": "760.0", "value": 10.2}, {"temp_c": "540.0", "value": 24.4}, {"temp_c": "650.0", "value": 19.9}] | [{"temp_c": "20", "value": 200.0}, {"temp_c": "1000.0", "value": 117.0}, {"temp_c": "900.0", "value": 134.0}, {"temp_c": "800.0", "value": 149.0}, {"temp_c": "700.0", "value": 159.0}, {"temp_c": "600.0", "value": 167.0}, {"temp_c": "500.0", "value": 173.0}, {"temp_c": "400.0", "value": 179.0}, {"temp_c": "300.0", "value": 185.0}, {"temp_c": "200.0", "value": 191.0}, {"temp_c": "100.0", "value": 199.0}]
Haynes CABVAL Hastelloy® G-50™ Grade 100 Ni-Cr-Fe-Mo Alloy | wrought | 14 | {"Al": 0.4, "C": 0.02, "Cr": 20.0, "Co": 2.5, "Cu": 0.5, "Fe": 17.5, "Mn": 1.0, "Mo": 9.0, "Ni": 50.0, "Nb": 0.5, "P": 0.04, "Si": 1.0, "S": 0.015, "W": 1.0} | [] | [] | [] | [{"temp_c": "23.0", "value": 192.0}]
Haynes CABVAL Hastelloy® G-50™ Grade 140 Ni-Cr-Fe-Mo Alloy | wrought | 14 | {"Al": 0.4, "C": 0.02, "Cr": 20.0, "Co": 2.5, "Cu": 0.5, "Fe": 17.5, "Mn": 1.0, "Mo": 9.0, "Ni": 50.0, "Nb": 0.5, "P": 0.04, "Si": 1.0, "S": 0.015, "W": 1.0} | [] | [] | [] | [{"temp_c": "23.0", "value": 192.0}]
Haynes Hastelloy® B-2 alloy | wrought | 8 | {"C": 0.01, "Cr": 1.0, "Co": 1.0, "Fe": 2.0, "Mn": 1.0, "Mo": 28.0, "Ni": 69.0, "Si": 0.1} | [{"temp_c": "20", "value": 396.0}] | [{"temp_c": "20", "value": 914.0}] | [{"temp_c": "20", "value": 55.0}] | [{"temp_c": "20", "value": 217.0}, {"temp_c": "1000.0", "value": 117.0}, {"temp_c": "900.0", "value": 134.0}, {"temp_c": "800.0", "value": 149.0}, {"temp_c": "700.0", "value": 159.0}, {"temp_c": "600.0", "value": 167.0}, {"temp_c": "500.0", "value": 173.0}, {"temp_c": "400.0", "value": 179.0}, {"temp_c": "300.0", "value": 185.0}, {"temp_c": "200.0", "value": 191.0}, {"temp_c": "100.0", "value": 199.0}]
Haynes Hastelloy® B-3® alloy | wrought | 11 | {"Al": 0.5, "C": 0.01, "Cr": 1.5, "Co": 3.0, "Fe": 1.5, "Mn": 3.0, "Mo": 28.5, "Ni": 65.0, "Si": 0.1, "Ti": 0.2, "W": 3.0} | [{"temp_c": "20", "value": 425.0}] | [{"temp_c": "20", "value": 860.0}] | [{"temp_c": "20", "value": 57.0}] | [{"temp_c": "20", "value": 216.0}, {"temp_c": "1000.0", "value": 147.0}, {"temp_c": "900.0", "value": 157.0}, {"temp_c": "800.0", "value": 168.0}, {"temp_c": "700.0", "value": 178.0}, {"temp_c": "600.0", "value": 185.0}, {"temp_c": "500.0", "value": 190.0}, {"temp_c": "400.0", "value": 197.0}, {"temp_c": "300.0", "value": 202.0}, {"temp_c": "200.0", "value": 208.0}, {"temp_c": "100.0", "value": 213.0}]
Haynes Hastelloy® C-2000® alloy | wrought | 9 | {"Al": 0.5, "C": 0.01, "Cr": 23.0, "Cu": 1.6, "Fe": 3.0, "Mn": 0.5, "Mo": 16.0, "Ni": 57.355000000000004, "Si": 0.08} | [{"temp_c": "20.0", "value": 393.0}] | [{"temp_c": "20", "value": 779.0}] | [{"temp_c": "20", "value": 68.0}] | [{"temp_c": "649.0", "value": 162.0}, {"temp_c": "538.0", "value": 171.0}, {"temp_c": "427.0", "value": 177.0}, {"temp_c": "316.0", "value": 190.0}, {"temp_c": "25.0", "value": 207.0}]
Haynes Hastelloy® C-22® alloy | wrought | 10 | {"C": 0.01, "Cr": 22.0, "Co": 2.5, "Fe": 3.0, "Mn": 0.5, "Mo": 13.0, "Ni": 56.0, "Si": 0.08, "W": 3.0, "V": 0.35} | [{"temp_c": "20", "value": 407.0}, {"temp_c": "760.0", "value": 241.0}, {"temp_c": "649.0", "value": 248.0}, {"temp_c": "538.0", "value": 276.0}, {"temp_c": "427.0", "value": 283.0}, {"temp_c": "316.0", "value": 290.0}, {"temp_c": "204.0", "value": 303.0}, {"temp_c": "93.0", "value": 372.0}] | [{"temp_c": "20", "value": 800.0}, {"temp_c": "760.0", "value": 524.0}, {"temp_c": "649.0", "value": 586.0}, {"temp_c": "538.0", "value": 627.0}, {"temp_c": "427.0", "value": 655.0}, {"temp_c": "316.0", "value": 676.0}, {"temp_c": "204.0", "value": 703.0}, {"temp_c": "93.0", "value": 758.0}] | [{"temp_c": "20", "value": 57.0}, {"temp_c": "760.0", "value": 63.0}, {"temp_c": "649.0", "value": 65.0}, {"temp_c": "538.0", "value": 61.0}, {"temp_c": "427.0", "value": 67.0}, {"temp_c": "316.0", "value": 62.0}, {"temp_c": "204.0", "value": 57.0}, {"temp_c": "93.0", "value": 58.0}] | [{"temp_c": "760.0", "value": 163.0}, {"temp_c": "649.0", "value": 171.0}, {"temp_c": "538.0", "value": 177.0}, {"temp_c": "427.0", "value": 183.0}, {"temp_c": "316.0", "value": 190.0}, {"temp_c": "204.0", "value": 196.0}, {"temp_c": "93.0", "value": 203.0}, {"temp_c": "1121.0", "value": 206.0}, {"temp_c": "982.0", "value": 145.0}, {"temp_c": "871.0", "value": 154.0}]
Haynes Hastelloy® C-276 alloy | wrought | 12 | {"C": 0.01, "Cr": 15.5, "Co": 2.5, "Fe": 5.5, "Mn": 1.0, "Mo": 16.0, "Ni": 57.0, "P": 0.025, "Si": 0.08, "S": 0.01, "W": 3.75, "V": 0.35} | [{"temp_c": "20.0", "value": 364.7}] | [{"temp_c": "316.0", "value": 681.2}, {"temp_c": "204.0", "value": 696.4}, {"temp_c": "20.0", "value": 826.7}] | [{"temp_c": "427.0", "value": 67.0}, {"temp_c": "316.0", "value": 68.0}, {"temp_c": "20.0", "value": 61.0}] | [{"temp_c": "20", "value": 205.0}, {"temp_c": "538.0", "value": 176.0}, {"temp_c": "427.0", "value": 182.0}, {"temp_c": "316.0", "value": 188.0}, {"temp_c": "204.0", "value": 195.0}]
Haynes Hastelloy® C-4 alloy | wrought | 11 | {"C": 0.01, "Cr": 16.0, "Co": 2.0, "Fe": 3.0, "Mn": 1.0, "Mo": 15.5, "Ni": 58.0, "P": 0.025, "Si": 0.08, "S": 0.01, "Ti": 0.7} | [{"temp_c": "204.0", "value": 403.0}, {"temp_c": "760.0", "value": 260.0}, {"temp_c": "649.0", "value": 291.0}, {"temp_c": "427.0", "value": 320.0}, {"temp_c": "538.0", "value": 299.0}, {"temp_c": "316.0", "value": 371.0}, {"temp_c": "20.0", "value": 421.0}] | [{"temp_c": "204.0", "value": 706.0}, {"temp_c": "760.0", "value": 476.0}, {"temp_c": "649.0", "value": 571.0}, {"temp_c": "427.0", "value": 656.0}, {"temp_c": "538.0", "value": 645.0}, {"temp_c": "316.0", "value": 675.0}, {"temp_c": "20.0", "value": 801.0}] | [{"temp_c": "204.0", "value": 55.0}, {"temp_c": "760.0", "value": 44.0}, {"temp_c": "649.0", "value": 50.0}, {"temp_c": "427.0", "value": 68.0}, {"temp_c": "538.0", "value": 55.0}, {"temp_c": "316.0", "value": 61.0}, {"temp_c": "20.0", "value": 55.0}] | [{"temp_c": "20", "value": 211.0}, {"temp_c": "204.0", "value": 201.0}, {"temp_c": "760.0", "value": 162.0}, {"temp_c": "649.0", "value": 171.0}, {"temp_c": "427.0", "value": 187.0}, {"temp_c": "538.0", "value": 179.0}, {"temp_c": "316.0", "value": 194.0}, {"temp_c": "982.0", "value": 141.0}, {"temp_c": "871.0", "value": 152.0}, {"temp_c": "93.0", "value": 207.0}]
Haynes Hastelloy® G-30® alloy | wrought | 13 | {"C": 0.03, "Cr": 29.75, "Co": 5.0, "Cu": 1.7, "Fe": 15.0, "Mn": 1.5, "Mo": 5.0, "Nb": 0.9, "Ni": 43.0, "P": 0.04, "Si": 0.8, "S": 0.02, "W": 2.75} | [{"temp_c": "20", "value": 324.0}] | [{"temp_c": "20", "value": 690.0}] | [{"temp_c": "20", "value": 56.0}] | [{"temp_c": "1177.0", "value": 202.0}, {"temp_c": "538.0", "value": 184.0}, {"temp_c": "427.0", "value": 192.0}, {"temp_c": "316.0", "value": 194.0}, {"temp_c": "204.0", "value": 196.0}]
Haynes Hastelloy® N | wrought | 11 | {"Al": 0.5, "C": 0.08, "Cr": 7.0, "Co": 0.2, "Cu": 0.35, "Fe": 5.0, "Mn": 0.8, "Mo": 16.0, "Ni": 71.0, "Si": 1.0, "W": 0.5} | [{"temp_c": "20", "value": 314.0}, {"temp_c": "927.0", "value": 179.0}, {"temp_c": "815.0", "value": 203.0}, {"temp_c": "704.0", "value": 218.0}, {"temp_c": "593.0", "value": 227.0}] | [{"temp_c": "20", "value": 794.0}, {"temp_c": "927.0", "value": 234.0}, {"temp_c": "815.0", "value": 385.0}, {"temp_c": "704.0", "value": 480.0}, {"temp_c": "593.0", "value": 599.0}] | [{"temp_c": "20", "value": 50.7}, {"temp_c": "927.0", "value": 30.0}, {"temp_c": "815.0", "value": 24.3}, {"temp_c": "704.0", "value": 30.0}, {"temp_c": "593.0", "value": 45.3}] | [{"temp_c": "1049.0", "value": 122.0}, {"temp_c": "1000.0", "value": 136.0}, {"temp_c": "954.0", "value": 143.0}, {"temp_c": "904.0", "value": 151.0}, {"temp_c": "854.0", "value": 157.0}, {"temp_c": "800.0", "value": 163.0}, {"temp_c": "700.0", "value": 171.0}, {"temp_c": "577.0", "value": 181.0}, {"temp_c": "632.0", "value": 181.0}, {"temp_c": "500.0", "value": 187.0}, {"temp_c": "410.0", "value": 192.0}, {"temp_c": "221.0", "value": 202.0}, {"temp_c": "14.0", "value": 219.0}]
Haynes R-41 alloy | wrought | 12 | {"Al": 1.5, "B": 0.006500000000000001, "C": 0.08499999999999999, "Cr": 19.0, "Co": 11.0, "Fe": 5.0, "Mn": 0.1, "Mo": 9.75, "Ni": 53.0, "Si": 0.5, "S": 0.015, "Ti": 3.15} | [{"temp_c": "871.0", "value": 506.0}, {"temp_c": "760.0", "value": 785.0}, {"temp_c": "649.0", "value": 847.0}] | [{"temp_c": "871.0", "value": 664.0}, {"temp_c": "760.0", "value": 924.0}, {"temp_c": "649.0", "value": 1047.0}] | [{"temp_c": "871.0", "value": 2.0}, {"temp_c": "760.0", "value": 4.0}, {"temp_c": "649.0", "value": 7.0}] | [{"temp_c": "871.0", "value": 110.0}, {"temp_c": "760.0", "value": 64.0}, {"temp_c": "649.0", "value": 185.0}, {"temp_c": "20", "value": 185.0}, {"temp_c": "27.0", "value": 83.0}, {"temp_c": "927.0", "value": 55.0}, {"temp_c": "843.0", "value": 61.0}, {"temp_c": "677.0", "value": 67.0}, {"temp_c": "593.0", "value": 69.0}, {"temp_c": "482.0", "value": 72.0}, {"temp_c": "371.0", "value": 75.0}, {"temp_c": "260.0", "value": 77.0}, {"temp_c": "149.0", "value": 81.0}]
Nickel Alloy 59 | wrought | 11 | {"Al": 0.25, "C": 0.01, "Cr": 23.0, "Co": 0.3, "Fe": 1.5, "Mn": 0.5, "Mo": 15.75, "Ni": 59.5, "P": 0.015, "Si": 0.1, "S": 0.005} | [] | [] | [{"temp_c": "20", "value": 40.0}] | [{"temp_c": "20", "value": 210.0}]
Special Metals INCOLOY® alloy 803 Fe-Ni-Cr Alloy | wrought | 9 | {"Al": 0.375, "C": 0.08, "Cr": 27.0, "Cu": 0.75, "Mn": 1.5, "Ni": 34.5, "Si": 1.0, "S": 0.015, "Ti": 0.375} | [{"temp_c": "20", "value": 500.0}, {"temp_c": "1093.0", "value": 48.0}, {"temp_c": "982.0", "value": 55.0}, {"temp_c": "871.0", "value": 124.0}, {"temp_c": "760.0", "value": 316.0}, {"temp_c": "649.0", "value": 193.0}, {"temp_c": "20.0", "value": 310.0}, {"temp_c": "870.0", "value": 266.0}, {"temp_c": "650.0", "value": 500.0}] | [{"temp_c": "1093.0", "value": 55.0}, {"temp_c": "982.0", "value": 96.0}, {"temp_c": "871.0", "value": 186.0}, {"temp_c": "760.0", "value": 726.0}, {"temp_c": "649.0", "value": 448.0}, {"temp_c": "23.0", "value": 608.0}, {"temp_c": "20.0", "value": 627.0}, {"temp_c": "870.0", "value": 645.0}, {"temp_c": "650.0", "value": 887.0}] | [{"temp_c": "1093.0", "value": 80.0}, {"temp_c": "982.0", "value": 80.0}, {"temp_c": "871.0", "value": 88.0}, {"temp_c": "760.0", "value": 34.4}, {"temp_c": "649.0", "value": 49.0}, {"temp_c": "23.0", "value": 49.3}, {"temp_c": "20.0", "value": 49.0}, {"temp_c": "870.0", "value": 38.5}, {"temp_c": "650.0", "value": 27.5}] | [{"temp_c": "20.0", "value": 73.8}, {"temp_c": "1000.0", "value": 131.8}, {"temp_c": "700.0", "value": 151.8}, {"temp_c": "400.0", "value": 171.1}, {"temp_c": "100.0", "value": 192.5}]
Special Metals INCOLOY® alloy 890 Ni-Cr-Fe Superalloy | wrought | 12 | {"Al": 0.1, "C": 0.1, "Cr": 25.0, "Cu": 0.75, "Mn": 1.0, "Mo": 1.5, "Ni": 42.5, "Nb": 0.2, "P": 0.03, "Si": 1.8, "S": 0.015, "Ti": 1.0} | [{"temp_c": "1100.0", "value": 44.0}, {"temp_c": "980.0", "value": 66.0}, {"temp_c": "870.0", "value": 110.0}, {"temp_c": "22.0", "value": 334.0}] | [{"temp_c": "1100.0", "value": 62.0}, {"temp_c": "980.0", "value": 92.0}, {"temp_c": "870.0", "value": 132.0}, {"temp_c": "22.0", "value": 652.0}] | [{"temp_c": "1100.0", "value": 83.6}, {"temp_c": "980.0", "value": 98.0}, {"temp_c": "870.0", "value": 84.8}, {"temp_c": "22.0", "value": 46.6}] | [{"temp_c": "22.0", "value": 73.8}, {"temp_c": "900.0", "value": 50.3}, {"temp_c": "700.0", "value": 57.9}, {"temp_c": "500.0", "value": 64.1}, {"temp_c": "300.0", "value": 68.3}, {"temp_c": "100.0", "value": 72.4}]
Special Metals INCOLOY® alloy 908 | wrought | 13 | {"Al": 1.0, "B": 0.012, "C": 0.03, "Cr": 4.125, "Co": 0.5, "Cu": 0.5, "Mn": 1.0, "Ni": 49.0, "Nb": 3.0, "P": 0.015, "Si": 0.5, "S": 0.005, "Ti": 1.5} | [{"temp_c": "20", "value": 827.0}] | [{"temp_c": "20", "value": 1172.0}] | [{"temp_c": "20", "value": 12.0}] | [{"temp_c": "20", "value": 64.6}]
Special Metals INCONEL® 622 Nickel Superalloy (UNS N06022) Plate 0.250 in (6.4 mm) | wrought | 12 | {"C": 0.015, "Cr": 20.5, "Co": 2.5, "Fe": 2.3, "Mn": 0.5, "Mo": 14.2, "Ni": 60.0, "P": 0.02, "Si": 0.08, "S": 0.02, "W": 3.2, "V": 0.35} | [{"temp_c": "20", "value": 311.0}] | [{"temp_c": "20", "value": 699.8}] | [{"temp_c": "20", "value": 69.0}] | [{"temp_c": "20", "value": 209.0}]
Special Metals INCONEL® 622 Nickel Superalloy (UNS N06022) Sheet 0.060 in (1.5 mm) | wrought | 12 | {"C": 0.015, "Cr": 20.5, "Co": 2.5, "Fe": 2.3, "Mn": 0.5, "Mo": 14.2, "Ni": 60.0, "P": 0.02, "Si": 0.08, "S": 0.02, "W": 3.2, "V": 0.35} | [{"temp_c": "20", "value": 380.0}] | [{"temp_c": "20", "value": 782.6}] | [{"temp_c": "20", "value": 54.0}] | [{"temp_c": "20", "value": 209.0}]
Special Metals INCONEL® 725 Nickel Superalloy (UNS N07725) | wrought | 12 | {"Al": 0.35, "C": 0.03, "Cr": 20.75, "Fe": 9.0, "Mn": 0.35, "Mo": 8.25, "Ni": 57.0, "Nb": 3.375, "P": 0.015, "Si": 0.2, "S": 0.01, "Ti": 1.35} | [{"temp_c": "20", "value": 427.0}] | [{"temp_c": "20", "value": 855.0}] | [{"temp_c": "20", "value": 57.0}] | [{"temp_c": "20", "value": 78.0}]
Special Metals INCONEL® Alloy 686 Nickel Superalloy 10% Cold Worked (UNS N06686) | wrought | 11 | {"C": 0.01, "Cr": 21.0, "Fe": 2.0, "Mn": 0.75, "Mo": 16.0, "Ni": 57.714999999999996, "P": 0.04, "Si": 0.08, "S": 0.02, "Ti": 0.135, "W": 3.7} | [{"temp_c": "20", "value": 620.0}] | [{"temp_c": "20", "value": 840.0}] | [{"temp_c": "20", "value": 58.0}] | [{"temp_c": "700.0", "value": 61.0}, {"temp_c": "600.0", "value": 65.0}, {"temp_c": "500.0", "value": 67.0}, {"temp_c": "400.0", "value": 69.0}, {"temp_c": "300.0", "value": 70.0}, {"temp_c": "200.0", "value": 72.0}, {"temp_c": "100.0", "value": 75.0}, {"temp_c": "20.0", "value": 77.0}]
Special Metals INCONEL® Alloy 686 Nickel Superalloy Sheet (UNS N06686) | wrought | 11 | {"C": 0.01, "Cr": 21.0, "Fe": 2.0, "Mn": 0.75, "Mo": 16.0, "Ni": 57.714999999999996, "P": 0.04, "Si": 0.08, "S": 0.02, "Ti": 0.135, "W": 3.7} | [{"temp_c": "20", "value": 421.0}] | [{"temp_c": "20", "value": 848.0}] | [{"temp_c": "20", "value": 59.0}] | [{"temp_c": "700.0", "value": 61.0}, {"temp_c": "600.0", "value": 65.0}, {"temp_c": "500.0", "value": 67.0}, {"temp_c": "400.0", "value": 69.0}, {"temp_c": "300.0", "value": 70.0}, {"temp_c": "200.0", "value": 72.0}, {"temp_c": "100.0", "value": 75.0}, {"temp_c": "20.0", "value": 77.0}]
Special Metals INCONEL® alloy 693 | wrought | 11 | {"Al": 3.25, "C": 0.15, "Cr": 29.0, "Cu": 0.5, "Fe": 4.25, "Mn": 1.0, "Ni": 60.42, "Nb": 1.5, "Si": 0.5, "S": 0.01, "Ti": 1.0} | [{"temp_c": "20", "value": 530.9}] | [{"temp_c": "20", "value": 937.7}] | [{"temp_c": "20", "value": 45.0}] | [{"temp_c": "800.0", "value": 137.0}, {"temp_c": "500.0", "value": 165.0}, {"temp_c": "100.0", "value": 194.0}, {"temp_c": "21.0", "value": 196.0}]
Special Metals INCONEL® alloy 740 Precipitation-Hardenable Ni-Cr-Co Superalloy | wrought | 11 | {"Al": 0.9, "C": 0.03, "Cr": 25.0, "Co": 20.0, "Fe": 0.7, "Mn": 0.3, "Mo": 0.5, "Ni": 48.27, "Nb": 2.0, "Si": 0.5, "Ti": 1.8} | [{"temp_c": "20", "value": 818.4}] | [{"temp_c": "20", "value": 1209.0}] | [{"temp_c": "20", "value": 36.4}] | [{"temp_c": "900.0", "value": 158.0}, {"temp_c": "500.0", "value": 193.0}, {"temp_c": "100.0", "value": 218.0}, {"temp_c": "22.0", "value": 221.0}]
Special Metals INCONEL® alloy 783 Ni-Co-Fe Alloy | wrought | 14 | {"Al": 5.5, "B": 0.0075, "C": 0.03, "Cr": 3.0, "Co": 33.9915, "Cu": 0.5, "Fe": 25.5, "Mn": 0.5, "Ni": 28.0, "Nb": 3.0, "P": 0.015, "Si": 0.5, "S": 0.005, "Ti": 0.25} | [{"temp_c": "704.0", "value": 607.0}, {"temp_c": "649.0", "value": 683.0}, {"temp_c": "538.0", "value": 686.0}, {"temp_c": "427.0", "value": 717.0}, {"temp_c": "21.0", "value": 779.0}] | [{"temp_c": "704.0", "value": 807.0}, {"temp_c": "649.0", "value": 979.0}, {"temp_c": "538.0", "value": 1034.0}, {"temp_c": "427.0", "value": 1076.0}, {"temp_c": "21.0", "value": 1194.0}] | [{"temp_c": "704.0", "value": 39.0}, {"temp_c": "649.0", "value": 28.0}, {"temp_c": "538.0", "value": 25.0}, {"temp_c": "427.0", "value": 25.0}, {"temp_c": "21.0", "value": 24.0}] | [{"temp_c": "704.0", "value": 58.6}, {"temp_c": "538.0", "value": 62.8}, {"temp_c": "21.0", "value": 67.8}, {"temp_c": "927.0", "value": 49.8}, {"temp_c": "316.0", "value": 65.0}, {"temp_c": "93.0", "value": 67.0}]
Special Metals INCONEL® Alloy N06230 Ni-Cr-W-Mo Alloy | wrought | 14 | {"Al": 0.35, "B": 0.015, "C": 0.1, "Cr": 22.0, "Co": 5.0, "Fe": 3.0, "La": 0.0275, "Mn": 0.65, "Mo": 2.0, "Ni": 56.3425, "P": 0.03, "Si": 0.5, "S": 0.015, "W": 14.0} | [{"temp_c": "1090.0", "value": 55.2}, {"temp_c": "871.0", "value": 193.0}, {"temp_c": "760.0", "value": 290.0}, {"temp_c": "538.0", "value": 310.0}, {"temp_c": "649.0", "value": 290.0}, {"temp_c": "427.0", "value": 359.0}, {"temp_c": "316.0", "value": 372.0}, {"temp_c": "204.0", "value": 386.0}] | [{"temp_c": "1090.0", "value": 82.7}, {"temp_c": "871.0", "value": 234.0}, {"temp_c": "760.0", "value": 517.0}, {"temp_c": "538.0", "value": 724.0}, {"temp_c": "649.0", "value": 724.0}, {"temp_c": "427.0", "value": 745.0}, {"temp_c": "316.0", "value": 758.0}, {"temp_c": "204.0", "value": 772.0}] | [{"temp_c": "1090.0", "value": 70.0}, {"temp_c": "871.0", "value": 90.0}, {"temp_c": "760.0", "value": 70.0}, {"temp_c": "538.0", "value": 40.0}, {"temp_c": "649.0", "value": 50.0}, {"temp_c": "427.0", "value": 48.0}, {"temp_c": "316.0", "value": 46.0}, {"temp_c": "204.0", "value": 45.0}] | [{"temp_c": "800.0", "value": 63.0}, {"temp_c": "700.0", "value": 67.0}, {"temp_c": "600.0", "value": 68.0}, {"temp_c": "500.0", "value": 71.0}, {"temp_c": "400.0", "value": 73.0}, {"temp_c": "300.0", "value": 74.0}, {"temp_c": "200.0", "value": 76.0}, {"temp_c": "100.0", "value": 78.0}, {"temp_c": "22.0", "value": 79.0}]
Special Metals INCONEL® C276 Nickel Superalloy Sheet | wrought | 11 | {"C": 0.01, "Cr": 15.5, "Co": 2.5, "Fe": 5.5, "Mn": 1.0, "Mo": 16.0, "Ni": 59.0, "P": 0.04, "Si": 0.08, "S": 0.03, "V": 0.35} | [{"temp_c": "20", "value": 376.0}] | [{"temp_c": "20", "value": 796.3}] | [{"temp_c": "20", "value": 60.0}] | [{"temp_c": "20", "value": 79.0}]
Special Metals INCONEL® G-3 Nickel Superalloy (UNS N06985) | wrought | 5 | {"Cr": 22.25, "Cu": 2.0, "Fe": 19.5, "Mo": 7.0, "Ni": 49.0} | [] | [] | [] | [{"temp_c": "20", "value": 199.0}]
Special Metals INCONEL® HX Nickel Superalloy (UNS N06002) | wrought | 9 | {"C": 0.1, "Cr": 21.8, "Co": 1.5, "Fe": 18.5, "Mn": 0.5, "Mo": 9.0, "Ni": 47.5, "Si": 0.5, "W": 0.6} | [{"temp_c": "20", "value": 345.0}] | [{"temp_c": "20", "value": 793.0}] | [{"temp_c": "20", "value": 45.5}] | [{"temp_c": "20", "value": 80.0}]
Special Metals NIMONIC® Alloy 86 | wrought | 5 | {"C": 0.05, "Ce": 0.03, "Cr": 25.0, "Mo": 10.0, "Ni": 65.0} | [{"temp_c": "650.0", "value": 240.0}, {"temp_c": "20", "value": 410.0}] | [{"temp_c": "650.0", "value": 620.0}, {"temp_c": "23.0", "value": 825.0}] | [{"temp_c": "650.0", "value": 50.0}, {"temp_c": "20", "value": 42.0}] | [{"temp_c": "20", "value": 210.0}]

## Original MATWEB sheet
alloy | form | composition | tensile_strength_mpa | yield_strength_mpa | elongation_pct | elasticity
AF2-1DA | cast | {'Ni': 60.0, 'Cr': 12.0, 'Co': 10.0, 'Mo': 3.0, 'W': 6.0, 'Ta': 4.5, 'Al': 4.5, 'Ti': 3.0, 'B': 0.02} | 1600 | 1000 | 7
Alloy 263 (C263) | wrought | {'Ni': 52.0, 'Cr': 20.0, 'Co': 20.0, 'Mo': 5.9, 'Ti': 2.1, 'Al': 0.45, 'C': 0.06} | 1000 | 580 | 35
Alloy 718 (AMS 5596 sheet) | wrought | {'Ni': 52.5, 'Cr': 19.0, 'Fe': 18.5, 'Nb': 5.13, 'Mo': 3.05, 'Ti': 0.9, 'Al': 0.5} | 1100 | 860 | 30
Alloy 725 | wrought | {'Ni': 57.0, 'Cr': 20.0, 'Mo': 8.2, 'Nb': 3.5, 'Ti': 1.4, 'Al': 0.30000000000000004, 'Fe': 9.0} | 1170 | 827 | 35
Alloy 783 | wrought | {'Ni': 28.0, 'Co': 34.0, 'Fe': 26.0, 'Al': 5.4, 'Nb': 3.0, 'Ti': 0.1, 'Cr': 3.0} | 1180 | 800 | 25
CM 247 LC | cast | {'Ni': 62.0, 'Cr': 8.1, 'Co': 9.2, 'Mo': 0.5, 'W': 9.5, 'Ta': 3.2, 'Al': 5.6, 'Ti': 0.7000000000000001, 'Hf': 1.4, 'B': 0.015, 'Zr': 0.01, 'C': 0.07} | 1000 | 850 | 4.5
CMSX-10 | cast | {'Ni': 61.0, 'Cr': 3.0, 'Co': 3.0, 'Mo': 0.4, 'W': 5.0, 'Ta': 8.0, 'Re': 6.0, 'Al': 5.7, 'Ti': 0.2, 'Hf': 0.03} | 1155 | 950 | 13
CMSX-8 | cast | {'Ni': 61.0, 'Cr': 5.4, 'Co': 10.0, 'Mo': 0.6000000000000001, 'W': 8.0, 'Ta': 6.5, 'Re': 1.5, 'Al': 5.7, 'Ti': 0.7000000000000001, 'Hf': 0.2} | 1100 | 950 | 12
DD5 | cast | {'Ni': 62.5, 'Cr': 7.0, 'Co': 7.5, 'Mo': 1.5, 'W': 5.0, 'Ta': 6.5, 'Re': 3.0, 'Al': 6.2, 'Hf': 0.15} | 1100 | 850 | 10
DD6 | cast | {'Ni': 62.0, 'Cr': 7.5, 'Co': 8.0, 'Mo': 2.0, 'W': 6.0, 'Ta': 7.0, 'Re': 2.0, 'Al': 5.8, 'Hf': 0.1} | 1100 | 1050 | 10
DD9 | cast | {'Ni': 58.0, 'Cr': 4.0, 'Co': 10.0, 'Mo': 2.0, 'W': 5.5, 'Ta': 7.0, 'Re': 5.0, 'Al': 5.8} | 1023 | 958 | 9
DD98M | cast | {'Ni': 60.0, 'Cr': 3.5, 'Co': 6.0, 'Mo': 2.5, 'W': 5.0, 'Ta': 6.0, 'Re': 4.5, 'Ru': 3.5, 'Al': 6.0, 'Hf': 0.1} | 1190 | 1000 | 8
FSX-414 | cast | {'Ni': 10.0, 'Cr': 29.5, 'Co': 52.0, 'W': 7.0, 'B': 0.01, 'C': 0.25} | 1160 | 1004 | 5
GTD-111 | cast | {'Ni': 60.0, 'Cr': 14.0, 'Co': 9.5, 'Mo': 1.5, 'W': 3.8, 'Ta': 2.8, 'Al': 3.0, 'Ti': 4.9, 'B': 0.01, 'C': 0.1} | 1130 | 980 | 8
GTD-262 | cast | {'Ni': 58.0, 'Cr': 22.0, 'Co': 12.0, 'Mo': 5.0, 'W': 2.0, 'Al': 2.0, 'Ti': 2.5} | 900 | 650 | 8
GTD-444 | cast | {'Ni': 58.0, 'Cr': 9.5, 'Co': 7.5, 'Mo': 1.5, 'W': 6.0, 'Ta': 4.8, 'Re': 3.0, 'Al': 4.2, 'Ti': 4.0, 'Hf': 0.2} | 1080 | 860 | 9
Haynes 188 | wrought | {'Ni': 22.0, 'Cr': 22.0, 'Co': 39.0, 'W': 14.0, 'La': 0.03, 'Fe': 3.0, 'C': 0.1, 'B': 0.015} | 965 | 483 | 45
Haynes 233 | wrought | {'Ni': 53.0, 'Cr': 17.0, 'Co': 9.0, 'Mo': 6.0, 'W': 4.0, 'Al': 2.5, 'Ti': 1.5, 'Nb': 1.0, 'Ta': 1.0, 'C': 0.04} | 1187 | 778 | 27
Haynes 244 | wrought | {'Ni': 60.0, 'Cr': 8.0, 'Mo': 22.5, 'W': 6.0, 'Fe': 2.0, 'Co': 1.0, 'C': 0.02} | 1240 | 860 | 12
Haynes 282 | wrought | {'Ni': 57.0, 'Cr': 20.0, 'Co': 10.0, 'Mo': 8.5, 'Ti': 2.1, 'Al': 1.5, 'Fe': 1.5, 'B': 0.005, 'C': 0.06} | 1150 | 760 | 27
Inconel 718Plus | wrought | {'Ni': 52.0, 'Cr': 18.0, 'Co': 9.0, 'Fe': 9.5, 'Nb': 5.5, 'Mo': 2.8, 'W': 1.0, 'Al': 1.45, 'Ti': 0.75, 'C': 0.02, 'B': 0.006} | 1480 | 1170 | 20
Inconel X-750 | wrought | {'Ni': 73.0, 'Cr': 15.5, 'Fe': 7.0, 'Ti': 2.5, 'Al': 0.7000000000000001, 'Nb': 0.9500000000000001, 'Co': 0.5, 'C': 0.04} | 1240 | 860 | 20
L-605 | wrought | {'Co': 52.0, 'Cr': 20.0, 'W': 15.0, 'Ni': 10.0, 'Fe': 3.0, 'C': 0.1} | 1000 | 520 | 45
MAR-M 002 | cast | {'Ni': 59.0, 'Cr': 9.0, 'Co': 10.0, 'W': 12.5, 'Ta': 2.5, 'Al': 5.5, 'Ti': 1.5, 'Hf': 1.5, 'B': 0.015, 'Zr': 0.06, 'C': 0.15} | 1035 | 825 | 7
MERL 76 | wrought | {'Ni': 57.0, 'Cr': 12.4, 'Co': 18.5, 'Mo': 4.3, 'Ti': 3.5, 'Al': 4.3, 'Nb': 1.4, 'Hf': 0.4, 'B': 0.02, 'Zr': 0.06, 'C': 0.03} | 1550 | 1030 | 25
MM-200 | cast | {'Ni': 60.0, 'Cr': 9.0, 'Co': 10.0, 'W': 12.0, 'Al': 5.0, 'Ti': 2.0, 'Nb': 1.0, 'B': 0.015, 'Zr': 0.05, 'C': 0.15} | 1150 | 860 | 6
MM-509 | cast | {'Co': 55.0, 'Cr': 24.0, 'Ni': 10.0, 'W': 7.0, 'Ta': 3.5, 'C': 0.6000000000000001} | 750 | 550 | 6
PWA 1497 | cast | {'Ni': 58.0, 'Cr': 2.0, 'Co': 16.5, 'Mo': 2.0, 'W': 6.0, 'Ta': 8.25, 'Re': 5.0, 'Ru': 3.0, 'Al': 5.55, 'Hf': 0.25} | 1100 | 850 | 9
Rene 100 | cast | {'Ni': 58.0, 'Cr': 9.5, 'Co': 15.0, 'Mo': 3.0, 'Al': 5.5, 'Ti': 4.2, 'V': 1.0, 'B': 0.015, 'Zr': 0.06, 'C': 0.15} | 1300 | 1000 | 10
Rene 108 | cast | {'Ni': 59.0, 'Cr': 8.0, 'Co': 9.5, 'Mo': 0.5, 'W': 9.5, 'Ta': 3.0, 'Al': 5.5, 'Ti': 0.7000000000000001, 'Hf': 1.5, 'Re': 1.5} | 1200 | 1000 | 11
Rene 95 | wrought | {'Ni': 61.0, 'Cr': 14.0, 'Co': 8.0, 'Mo': 3.5, 'W': 3.5, 'Nb': 3.5, 'Ti': 2.5, 'Al': 3.5, 'B': 0.01, 'Zr': 0.05, 'C': 0.06} | 1620 | 1240 | 12
Rene N500 | cast | {'Ni': 58.0, 'Cr': 7.0, 'Co': 7.5, 'Mo': 1.5, 'W': 6.0, 'Ta': 6.5, 'Re': 3.0, 'Al': 6.2} | 1200 | 950 | 9
Rene N6 | cast | {'Ni': 57.5, 'Cr': 4.2, 'Co': 12.5, 'Mo': 1.4, 'W': 5.4, 'Ta': 7.2, 'Re': 5.4, 'Al': 5.75, 'Hf': 0.15} | 1300 | 1150 | 9
RR1000 | wrought | {'Ni': 52.0, 'Cr': 15.0, 'Co': 18.5, 'Mo': 5.0, 'Ti': 3.6, 'Al': 3.0, 'Ta': 2.0, 'Hf': 0.5, 'B': 0.03, 'Zr': 0.06, 'C': 0.03} | 1400 | 1100 | 15
RR3000 | cast | {'Ni': 61.5, 'Cr': 5.5, 'Co': 8.5, 'Mo': 1.5, 'W': 5.5, 'Ta': 6.5, 'Re': 3.0, 'Al': 5.8, 'Hf': 0.1} | 1400 | 1100 | 10
RR3010 | cast | {'Ni': 60.0, 'Cr': 3.5, 'Co': 6.0, 'Mo': 2.0, 'W': 5.0, 'Ta': 6.0, 'Re': 4.0, 'Ru': 3.0, 'Al': 6.0, 'Hf': 0.1} | 1200 | 950 | 10
TMS-138 | cast | {'Ni': 62.0, 'Cr': 3.2, 'Co': 5.8, 'Mo': 2.8, 'W': 5.8, 'Ta': 5.6, 'Re': 3.9, 'Ru': 2.0, 'Al': 5.7, 'Hf': 0.1} | 1100 | 1050 | 10
TMS-162 | cast | {'Ni': 60.0, 'Cr': 3.0, 'Co': 5.8, 'Mo': 3.9, 'W': 5.8, 'Ta': 5.8, 'Re': 4.9, 'Ru': 6.0, 'Al': 5.8, 'Hf': 0.1} | 1250 | 1000 | 10
TRW-NASA VIA | cast | {'Ni': 58.0, 'Cr': 6.0, 'Co': 7.5, 'Mo': 2.0, 'W': 6.0, 'Ta': 6.5, 'Al': 5.8, 'Ti': 1.0, 'Hf': 0.5, 'Re': 2.0} | 1050 | 790 | 4.5
Udimet 720 | wrought | {'Ni': 55.0, 'Cr': 16.0, 'Co': 15.0, 'Mo': 3.0, 'W': 1.25, 'Ti': 5.0, 'Al': 2.5, 'B': 0.03, 'Zr': 0.03, 'C': 0.03} | 1500 | 1100 | 15