## Cast Alloy
Alloy | Ni | Cr | Co | Mo | W | Ta | Nb | Al | Ti | Fe | Mn | Si | C | B | Zr | Other
Alloy 713C | 74 | 12.5 | - | 4.2 | - | - | 2 | 6.1 | 0.8 | - | - | - | 0.12 | 0.012 | 0.1 | -
Alloy 713LC | 75 | 12 | - | 4.5 | - | - | 2 | 5.9 | 0.6 | - | - | - | 0.05 | 0.01 | 0.1 | -
B-1900 | 64 | 8 | 10 | 6 | - | 4 | - | 6 | 1 | - | - | - | 0.1 | 0.015 | 0.1 | -
C-1023 | 58 | 15 | 10 | 8.5 | - | - | - | 4.2 | 3.6 | - | - | - | 0.16 | 0.006 | -
Cast Alloy 625 | 63 | 21.6 | - | 8.7 | - | - | 3.9 | 0.2 | 0.2 | 2 | 0.06 | 0.2 | 0.2 | - | - | -
Cast Alloy 718 | 52.5 | 19 | - | 3 | - | - | 5.2 | 0.6 | 0.8 | 18.5 | 0.2 | 0.2 | 0.05 | 0.006 | - | -
CMSX-2*(SC) | 33 | 8 | 5 | 0.6 | 8 | 6 | - | 5.6 | 1 | - | - | - | - | - | - | -
CMSX-3*(SC) | 33 | 8 | 5 | 0.6 | 8 | 6 | - | 5.6 | 1 | - | - | - | - | - | - | 0.1Hf
CMSX-4*(SC) | 62 | 7 | 10 | 0.6 | 6 | 6 | - | 5.6 | 1 | - | - | - | - | - | - | 0.1Hf; 3Re
CMSX-6*(SC) | 70 | 10 | 5 | 3 | - | 2 | - | 4.8 | 4.7 | - | - | - | - | - | - | 0.1Hf
CM 186LC*(DS) | 63 | 6 | 9 | 0.5 | 8 | 3 | - | 5.7 | 0.7 | - | - | - | 0.07 | 0.015 | 0.005 | 1.4Hf; 3Re
CM 247LC*(DS) | 62 | 8 | 9 | 0.5 | 10 | 3.2 | - | 5.6 | 0.7 | - | - | - | 0.07 | 0.015 | 0.01 | 1.4Hf
GMR-235 | 63 | 15 | - | 5.3 | - | - | - | 3 | 2 | 10 | 0.3 | 0.6 | 0.15 | 0.06 | - | -
HAYNES* 230 | 57 | 22 | 3 | 2 | 14 | - | - | 0.3 | - | 2 | 0.5 | 0.4 | 0.1 | - | - | 0.02La
IN-100 | 60 | 10 | 15 | 3 | - | - | - | 5.5 | 4.7 | - | - | - | 0.18 | 0.014 | 0.06 | 1V
IN-162 | 73 | 10 | - | 4 | 2 | 2 | 1 | 6.5 | 1 | - | - | - | 0.12 | 0.02 | 0.1 | -
IN-731 | 67 | 9.5 | 10 | 2.5 | - | - | - | 5.5 | 4.6 | - | - | - | 0.18 | 0.015 | 0.06 | 1V
IN-738 | 61 | 16 | 8.5 | 1.7 | 2.6 | 1.7 | 0.9 | 3.4 | 3.4 | - | - | - | 0.17 | 0.01 | 0.1 | -
IN-792 | 61 | 12.4 | 9 | 1.9 | 3.8 | 3.9 | - | 3.1 | 4.5 | - | - | - | 0.12 | 0.02 | 0.1 | -
IN-939 | 48 | 22 | 19 | - | 2 | 1.4 | 1 | 1.9 | 3.7 | - | - | - | 0.15 | 0.009 | 0.09 | -
M-21 | 74 | 5.7 | - | 2 | 11 | - | 1.5 | 6 | - | - | - | - | 0.13 | 0.02 | 0.12 | -
M-22 | 71 | 5.7 | - | 2 | 11 | 3 | - | 6.3 | - | - | - | - | 0.13 | - | 0.6 | -
MAR-M* 200 | 60 | 9 | 10 | - | 12 | - | 1 | 5 | 2 | - | - | - | 0.15 | 0.015 | 0.05 | -
MAR-M* 200(DS) | 60 | 9 | 10 | - | 12 | - | 1 | 5 | 2 | - | - | - | 0.13 | 0.015 | 0.05 | -
MAR-M* 246 | 60 | 9 | 10 | 2.5 | 10 | 1.5 | - | 5.5 | 1.5 | - | - | - | 0.15 | 0.015 | 0.05 | -
MAR-M* 247 | 60 | 8.2 | 10 | 0.6 | 10 | 3 | - | 5.5 | 1 | - | - | - | 0.16 | 0.02 | 0.09 | 1.5Hf
MAR-M* 421 | 61 | 15.8 | 9.5 | 2 | 3.8 | - | 2 | 4.3 | 1.8 | - | - | - | 0.15 | 0.015 | 0.05 | -
MAR-M* 432 | 50 | 15.5 | 20 | - | 3 | 2 | 2 | 2.8 | 4.3 | - | - | - | 0.15 | 0.015 | 0.05 | -
MC-102* | 64 | 20 | - | 6 | 2.5 | 0.6 | 6 | - | - | - | 0.3 | 0.25 | 0.04 | - | - | -
NIMOCAST* 75 | 73 | 20 | - | - | - | - | - | 0.2 | 0.4 | 5 | 0.4 | 0.4 | 0.1 | - | - | -
NIMOCAST* 80 | 71 | 20 | - | - | - | - | - | 1.3 | 2.4 | 5 | 0.4 | 0.4 | 0.07 | - | - | -
NIMOCAST* 90 | 53 | 20 | 17.5 | - | - | - | - | 1.3 | 2.4 | 5 | 0.4 | 0.4 | 0.09 | - | - | -
NIMOCAST* 242 | 57 | 20.5 | 10 | 10.5 | - | - | - | 0.2 | 0.3 | 1 | 0.3 | 0.3 | 0.34 | - | - | -
NIMOCAST* 263 | 55 | 20 | 20 | 5.8 | - | - | - | 0.5 | 2.2 | 0.5 | 0.5 | - | 0.06 | 0.008 | 0.04 | -
NX188(DS) | 74 | - | - | 18 | - | - | - | 8 | - | - | - | - | 0.04 | - | - | -
PWA*1480(SC) | 62 | 10 | 5 | - | 4 | 12 | - | 5 | 1.5 | - | - | - | - | - | - | -
PWA*1484*(SC) | 63 | 5 | 10 | 1.9 | 5.9 | 8.7 | - | 5.6 | - | - | - | - | - | - | - | 0.1Hf; 3Re,
RENÉ* 77 | 58 | 14.6 | 15 | 4.2 | - | - | - | 4.3 | 3.3 | - | - | - | 0.07 | 0.016 | 0.04 | -
RENÉ* 80 | 60 | 14 | 9.5 | 4 | 4 | - | - | 3 | 5 | - | - | - | 0.17 | 0.015 | 0.03 | -
RENÉ* 125 | 59 | 8.9 | 10 | 2 | 7 | 3.8 | - | 4.8 | 2.5 | - | - | - | 0.11 | 0.015 | 0.05 | 1.5Hf
RENÉ* 220C | 56 | 19 | 12 | 3.2 | - | 3.2 | 5.2 | 0.5 | 1 | - | - | - | 0.03 | 0.004 | -
RENÉ* N4 (SC) | 62 | 9.8 | 7.5 | 1.5 | 6 | 4.8 | 0.5 | 4.2 | 3.5 | - | - | - | 0.06 | 0.004 | - | 1.5Hf
RENÉ* N5(SC) | 63 | 7 | 7.5 | 1.5 | 5 | 6.5 | - | 6.2 | - | - | - | - | 0.05 | 0.004 | - | 1.5Hf; 3Re; 0.015V
TAZ-8A | 68 | 6 | - | 4 | 4 | 8 | 2.5 | 6 | - | - | - | - | 0.12 | 0.004 | 1 | -
TAZ-8B(DS) | 64 | 6 | 5 | 4 | 4 | 8 | 1.5 | 6 | - | - | - | - | 0.12 | 0.004 | 1 | -
TRW-NASA VI A | 61 | 6.1 | 7.5 | 2 | 5.8 | 9 | 0.5 | 5.4 | 1 | - | - | - | 0.13 | 0.02 | 0.13 | 0.5Re; 0.4Hf
UDIMET* 500 | 52 | 18 | 19 | 4.2 | - | - | - | 3 | 3 | - | - | - | 0.07 | 0.007 | 0.05 | -
UDIMET* 710 | 55 | 18 | 15 | 3 | 1.5 | - | - | 2.5 | 5 | - | - | - | 0.07 | 0.02 | 0.05 | -
WAZ-20(DS) | 72 | - | - | - | 20 | - | - | 6.5 | - | - | - | - | 0.2 | - | 1.5 | -

## Cast Yield Strength
Alloy | 21C | 538C | 649C | 760C | 871C | 982C | 1093C
Alloy 713C | 740 | 705 | 715 | 745 | 495 | 305 | -
Alloy 713LC | 750 | 760 | 785 | 760 | 580 | 281 | -
B-1900 | 825 | 870 | 925 | 808 | 695 | 415 | 195
C-1023 | - | - | - | - | - | - | -
Cast Alloy 625 | 350 | 235 | 235 | 235 | 200 | 105 | -
Cast Alloy 718 | 915 | - | - | - | - | - | -
CMSX-2*(SC) | 1135 | 1245 | - | - | 860 | - | 400
CMSX-3*(SC) | - | - | - | - | - | - | -
CMSX-4*(SC) | 966 | - | - | - | - | - | -
CMSX-6*(SC) | - | - | - | - | - | - | -
CM 186LC*(DS) | - | - | - | - | - | - | -
CM 247LC*(DS) | - | - | - | - | - | -
GMR-235 | 640 | - | 565 | - | - | 295 | -
HAYNES* 230 | 324 | 227 | 221 | 227 | 172 | 171 | 87
IN-100 | 850 | 885 | 890 | 860 | 695 | 370 | -240
IN-162 | 815 | 795 | 855 | 850 | 710 | 450 | -
IN-731 | 725 | - | 745 | 770 | 585 | 360 | 170
IN-738 | 950 | - | 815 | 795 | 550 | 345 | -
IN-792 | 1060 | - | - | 995 | 660 | - | -
IN-939 | 800 | - | 695 | 635 | 400 | 205 | -
M-21 | - | - | - | - | - | - | -
M-22 | 685 | 730 | 765 | 770 | 675 | 360 | -
MAR-M* 200 | 840 | 880 | 855 | 840 | 760 | 470 | -
MAR-M* 200(DS) | 860 | 875 | 890 | 925 | 780 | 620 | -
MAR-M* 246 | 860 | 860 | 860 | 860 | 690 | 380 | -
MAR-M* 247 | 815 | 825 | 825 | 825 | 690 | 380 | -
MAR-M* 421 | 930 | 815 | 820 | 860 | 650 | 270 | -
MAR-M* 432 | 1070 | 910 | 910 | 910 | 605 | 285 | -
MC-102* | 605 | 540 | 525 | 530 | 250 | 130 | -
NIMOCAST* 75 | 179 | - | - | - | - | - | -
NIMOCAST* 80 | 520 | - | - | - | - | - | -
NIMOCAST* 90 | 520 | 420 | 410 | 390 | 110 | - | -
NIMOCAST* 242 | 300 | - | - | - | - | - | -
NIMOCAST* 263 | 510 | - | - | - | - | - | -
NX188(DS) | 960 | - | 1050 | 1145 | 1185 | 585 | 345
PWA*1480(SC) | 895 | 881 | 910 | 905 | 730 | 495 | 276
PWA*1484*(SC) | 895 | 881 | 910 | 910 | 767 | 539 | 311
RENÉ* 77 | - | - | - | - | - | - | -
RENÉ* 80 | - | - | - | - | - | - | -
RENÉ* 125 | 883 | 883 | 883 | 834 | 745 | 483 | -
RENÉ* 220C | 821 | 717 | 690 | 635 | - | - | -
RENÉ* N4 (SC) | 1000 | 828 | 952 | 1028 | 690 | 428 | -
RENÉ* N5(SC) | 855 | 821 | 862 | 883 | 793 | 621 | 345
TAZ-8A | - | - | - | - | - | - | -
TAZ-8B(DS) | - | - | - | - | - | - | -
TRW-NASA VI A | 940 | - | 945 | 945 | 770 | 520 | 310
UDIMET* 500 | 815 | 725 | 705

## Cast UTS
Alloy | 21C | 538C | 649C | 760C | 871C | 982C | 1093C
Alloy 713C | 850 | 860 | 870 | 940 | 725 | 470 | -
Alloy 713LC | 895 | 895 | 1085 | 950 | 750 | 470 | -
B-1900 | 970 | 1005 | 1015 | 950 | 793 | 550 | 270
C-1023 | - | - | - | - | - | - | -
Cast Alloy 625 | 710 | 510 | 490 | 430 | 275 | 140 | -
Cast Alloy 718 | 1090 | - | - | - | - | - | -
CMSX-2*(SC) | 1187 | - | - | 1296 | 1020 | - | -
CMSX-3*(SC) | - | - | - | - | - | - | -
CMSX-4*(SC) | 1050 | - | - | - | - | - | -
CMSX-6*(SC) | - | - | - | - | - | - | -
CM 186LC*(DS) | - | - | - | - | - | - | -
CM 247LC*(DS) | - | - | - | - | - | - | -
GMR-235 | 710 | - | 660 | - | - | - | -
HAYNES* 230 | 615 | 453 | 482 | 386 | 283 | 203 | 89
IN-100 | 1018 | 1090 | 1110 | 1070 | 885 | 565 | -380
IN-162 | 1005 | 1020 | 1090 | 1005 | 825 | 585 | -
IN-731 | 835 | - | 895 | 915 | 750 | 525 | 275
IN-738 | 1095 | - | 1085 | 965 | 770 | 455 | -
IN-792 | 1170 | - | - | 1130 | 840 | - | -
IN-939 | 1050 | - | 985 | 915 | 640 | 325 | -
M-21 | - | - | - | - | - | - | -
M-22 | 730 | 780 | 835 | 910 | 885 | 545 | -
MAR-M* 200 | 930 | 945 | 950 | 930 | 840 | 550 | 325
MAR-M* 200(DS) | 1000 | 1015 | 1020 | 1080 | 915 | 655 | -
MAR-M* 246 | 965 | 1000 | 1035 | 1035 | 860 | 550 | 345
MAR-M* 247 | 965 | 1035 | 1050 | 1035 | 825 | 550 | -
MAR-M* 421 | 1085 | 995 | 965 | 950 | 750 | 380 | -
MAR-M* 432 | 1240 | 1105 | 1090 | 1075 | 730 | 370 | -
MC-102* | 675 | 655 | 640 | 605 | 395 | 250 | -
NIMOCAST* 75 | 500 | - | - | - | - | -
NIMOCAST* 80 | 730 | - | - | - | - | - | -
NIMOCAST* 90 | 700 | 595 | 560 | 490 | 260 | - | -
NIMOCAST* 242 | 460 | - | - | - | - | - | -
NIMOCAST* 263 | 730 | - | - | - | - | - | -
NX188(DS) | 1040 | 1080 | 1195 | 1215 | 595 | 395
PWA*1480(SC) | - | - | 1140 | 1130 | 995 | 685 | -
PWA*1484*(SC) | 957 | 950 | 978 | 992 | 937 | 696 | 393
RENÉ* 77 | - | - | - | - | - | - | -
RENÉ* 80 | - | - | - | - | - | - | -
RENÉ* 125 | 1078 | 1092 | 1126 | 1036 | 829 | 567 | -
RENÉ* 220C | 1092 | 974 | 933 | 760 | - | - | -
RENÉ* N4 (SC) | 1036 | 1036 | 1078 | 1258 | 988 | 650 | -
RENÉ* N5(SC) | 1078 | 1023 | 1050 | 1126 | 954 | 746 | 380
TAZ-8A | 885 | - | 885 | 760 | 550 | 340
TAZ-8B(DS) | 1055 | - | 1185 | 1185 | 860 | 550 | 295
TRW-NASA VI A | 1050 | - | 1140 | 1095 | 870 | 595 | 340
UDIMET* 500 | 930 | 895 | 885 | 855 | 650 | 130 | -
UDIMET* 710 | 1075 | - | 1110 | 1055 | 730 | 415 | 240
WAZ-20(DS) | 895 | - | 830 | 830 | 775 | 485 | 310

## Cast Elongation
Alloy | 21C | 538C | 649C | 760C | 871C | 982C | 1093C
Alloy 713C | 8 | 10 | 7 | 6 | 14 | 20 | -
Alloy 713LC | 15 | 11 | 11 | 11 | 12 | 22 | -
B-1900 | 8 | 7 | 6 | 4 | 4 | 7 | 11
C-1023 | - | - | - | - | - | - | -
Cast Alloy 625 | 48 | 50 | 51 | 27 | 47 | 40 | -
Cast Alloy 718 | 11 | - | - | - | - | - | -
CMSX-2*(SC) | 10 | - | - | 17 | 20 | - | -
CMSX-3*(SC) | - | - | - | - | - | - | -
CMSX-4*(SC) | - | - | - | - | - | - | -
CMSX-6*(SC) | - | - | - | - | - | - | -
CM 186LC*(DS) | - | - | - | - | - | - | -
CM 247LC*(DS) | - | - | - | - | - | - | -
GMR-235 | 3 | - | 3 | - | - | 18 | -
HAYNES* 230 | 38 | 38 | 44 | 32 | 19 | 26 | 41
IN-100 | 9 | 9 | 6 | 6.5 | 6 | 6 | -
IN-162 | 7 | 6.5 | 5.5 | 5.5 | 6 | 5.5 | -
IN-731 | 6.5 | - | 5 | 4.5 | 3.5 | 6.5 | 7.5
IN-738 | - | - | 7 | 6.5 | 11 | 13 | -
IN-792 | 4 | - | - | 4 | 8 | - | -
IN-939 | 5 | - | 7 | 7 | 18 | 25 | -
M-21 | - | - | - | - | - | - | -
M-22 | 5.5 | 4.5 | 5 | 5 | 4.5 | 5.5 | -
MAR-M* 200 | 7 | 5 | 4 | 3.5 | 4 | 4.5 | -
MAR-M* 200(DS) | 10 | 10 | 9 | 4.5 | 4.5 | 8 | -
MAR-M* 246 | 5 | 5 | 5 | 5 | 5 | 8 | -
MAR-M* 247 | 7 | - | - | - | - | - | -
MAR-M* 421 | 4.5 | 3 | 4 | 2.5 | 6 | 22 | -
MAR-M* 432 | 6 | - | - | 3.5 | 8 | 21 | -
MC-102* | 5 | 9 | 9 | 4 | 11 | 12 | -
NIMOCAST* 75 | 39 | - | - | - | - | - | -
NIMOCAST* 80 | 15 | - | - | - | - | - | -
NIMOCAST* 90 | 14 | 15 | 17 | 14 | 31 | - | -
NIMOCAST* 242 | 8 | - | - | - | - | - | -
NIMOCAST* 263 | 18 | - | - | - | - | - | -
NX188(DS) | 5 | 4.5 | 3 | 1.5 | 2 | 3 | 3
PWA*1480(SC) | 4 | 4.8 | 5.5 | 7.9 | 12 | 19.5 | 32
PWA*1484*(SC) | 28 | 23 | 18 | 18 | 20 | 22 | 22
RENÉ* 77 | - | - | - | - | - | - | -
RENÉ* 80 | - | - | - | - | - | - | -
RENÉ* 125 | 7.4 | 6.9 | 6.8 | 6.5 | 6.3 | 6.2 | -
RENÉ* 220C | 8 | 12 | 12 | 9.5 | - | - | -
RENÉ* N4 (SC) | 7 | 3.5 | 2 | 5 | 17 | 26 | -
RENÉ* N5(SC) | 17 | 11 | 9.5 | 13 | 19 | 25 | 27
TAZ-8A | 5 | - | - | 3 | 4 | 5 | 4
TAZ-8B(DS) | 9 | - | 7 | 7 | 12 | 10 | 22
TRW-NASA VI A | 4 | - | 4 | 4.5 | 2.5 | - | 5
UDIMET* 500 | 13 | 13 | 13 | 9 | 8.5 | 50 | -
UDIMET* 710 | 8 | - | 12 | 18 | 23 | 27 | 25
WAZ-20(DS) | 13 | - | 5 | 4 | 5 | 10 | 12

## Cast Elasticity
Alloy | 21C | 93C | 204C | 316C | 427C | 538C | 649C | 760C | 871C | 982C | 1093C
Alloy 713C | 206 | 203 | 199 | 193 | 188 | 179 | 172 | 167 | 156 | 148
Alloy 713LC | 197 | 194 | 186 | 183 | 178 | 172 | 165 | 159 | 149 | 136
B-1900 | 214 | 210 | 205 | 199 | 193 | 183 | 179 | 172 | 163 | 154
C-1023 | 199a |  |  |  |  | 179a | 172a | 166a |  | 145a
Cast Alloy 625
Cast Alloy 718
CMSX-2*(SC) | 127a |  |  |  |  | 110a | 105a | 99.3a |  | 86.9a
CMSX-3*(SC) | 127a |  |  |  |  | 110a | 105a | 99.3a |  | 86.9a
CMSX-4*(SC) | 127a |  |  |  |  | 110a | 105a | 99.3a |  | 86.9a
CMSX-6*(SC) | 127a |  |  |  |  | 110a | 105a | 99.3a |  | 86.9a
CM 186LC*(DS) | 127a |  |  |  |  | 110a | 105a | 99.3a |  | 86.9a
CM 247LC*(DS) | 127a |  |  |  |  | 110a | 105a | 99.3a |  | 86.9a
GMR-235 | 199a |  |  |  |  | 179a | 172a | 166a |  | 145a
HAYNES* 230 | 199a |  |  |  |  | 179a | 172a | 166a |  | 145a
IN-100 | 215 | 212 | 206 | 199 | 193 | 187 | 179 | 173 | 162 | 151
IN-162 | 197 | 193 | 188 | 183 | 179 | 172 | 165 | 159 | 150 | 141
IN-731
IN-738 | 201 | 195 | 190 | 185 | 179 | 175 | 168 | 160 | 151 | 140
IN-792
IN-939 | 199 |  |  |  |  | 179a | 172a | 166a |  | 145a
M-21
M-22
MAR-M* 200 | 218 | 215 | 213 | 197 | 191 | 184 | 176 | 169 | 161 | 145
MAR-M* 200(DS) | 131 | 128 | 123 | 119 | 115 | 110 | 105 | 99 | 90 | 79
MAR-M* 246 | 205 | 202 | 197 | 190 | 185 | 178 | 171 | 164 | 15.6 | 150 | 145
MAR-M* 247
MAR-M* 421 | 203 |  | 194 |  | 183 |  | 168 | 160 | 151 |  | 141
MAR-M* 432
MC-102*
NIMOCAST* 75
NIMOCAST* 80
NIMOCAST* 90
NIMOCAST* 242
NIMOCAST* 263
NX188(DS)
PWA*1480(SC) | 127a |  |  |  |  | 110a | 105a | 99.3a |  | 86.9a
PWA*1484*(SC) | 127a |  |  |  |  | 110a | 105a | 99.3a |  | 86.9a
RENÉ* 77
RENÉ* 80 | 208
RENÉ* 125 | 199a |  |  |  |  | 179a | 172a | 166a |  | 145a
RENÉ* 220C | 199a |  |  |  |  | 179a | 172a | 166a |  | 145a
RENÉ* N4 (SC) | 127a |  |  |  |  | 110a | 105a | 99.3a |  | 86.9a
RENÉ* N5(SC) | 127a |  |  |  |  | 110a | 105a | 99.3a |  | 86.9a
TAZ-8A
TAZ-8B(DS)
TRW-NASA VI A
UDIMET* 500
UDIMET* 710
WAZ-20(DS)

## Wrought Alloy
Alloy | Ni | Cr | Co | Mo | W | Ta | Nb | Al | Ti | Fe | Mn | Si | C | B | Zr
ASTROLOY | 55 | 15 | 17 | 5.3 | - | - | - | 4 | 3.5 | - | - | - | 0.06 | 0.03 | -
D-979 | 45 | 15 | - | 4 | 4 | - | - | 1 | 3 | 27 | 0.25 | 0.2 | 0.05 | 0.01 | -
HASTELLOY* X | 47 | 22 | 1.5 | 9 | 0.6 | - | - | - | - | 18.5 | 0.5 | 0.5 | 0.1 | - | -
HASTELLOY* S | 67 | 15.5 | - | 14.5 | - | - | - | 0.2 | - | 1 | 0.5 | 0.4 | 0.02 | 0.009 | -
HAYNES* HR-120 | 37 | 25 | 3 | 1 | 1 | - | 0.7 | 0.1 | - | 33 | 0.7 | 0.6 | 0.05 | - | -
HAYNES* HR-160 | 37 | 28 | 29 | - | - | - | - | - | - | 2 | 0.5 | 2.8 | 0.05 | - | -
HAYNES* 214 (sheet) | 75 | 16 | - | - | - | - | - | 4.5 | - | 3 | 0.2 | 0.1 | 0.05 | - | -
HAYNES* 230 | 57 | 22 | 5 | 2 | 14 | - | - | 0.3 | - | 0.3 | 0.5 | 0.4 | 0.1 | - | -
HAYNES* 242 | 65 | 8 | 1 | 25 | - | - | - | 0.5 | - | 2 | 0.8 | 0.8 | 0.02 | 0.01 | 0.003
INCONEL* 600 | 76 | 15.5 | - | - | - | - | - | - | - | 8 | 0.5 | 0.2 | 0.08 | - | -
INCONEL* 601 | 60.5 | 23 | - | - | - | - | - | 1.4 | - | 14.1 | 0.5 | 0.2 | 0.05 | - | -
INCONEL* 617 | 54 | 22 | 12.5 | 9 | - | - | - | 1 | - | - | - | - | 0.07 | - | -
INCONEL* 625 | 61 | 21.5 | - | 9 | - | - | 3.6 | 0.2 | 0.2 | 2.5 | 0.2 | 0.2 | 0.05 | - | -
INCONEL* 690 | 60 | 30 | - | - | - | - | - | - | - | 9.5 | - | - | 0.03 | - | -
INCONEL* 706 | 41.5 | 16 | - | - | - | - | 2.9 | 0.2 | 1.8 | 40 | 0.2 | 0.2 | 0.03 | - | -
INCONEL* 718 | 52.5 | 19 | - | 3 | - | - | 5.1 | 0.5 | 0.9 | 18.5 | 0.2 | 0.2 | 0.04 | - | -
INCONEL* X750 | 73 | 15.5 | - | - | - | - | 1 | 0.7 | 2.5 | 7 | 0.5 | 0.2 | 0.04 | - | -
INCONEL* MA754 | 78 | 20 | - | - | - | - | - | 0.3 | 0.5 | - | - | - | 0.05 | - | -
INCONEL* MA758 | 69 | 30 | - | - | - | - | 3 | 0.3 | 0.5 | 1 | - | - | 0.05 | - | -
IN-102 | 68 | 15 | - | 3 | 3 | - | - | 0.4 | 0.6 | 7 | - | - | 0.06 | 0.005 | 0.03
IN-587 | 47 | 28.5 | 20 | 1.5 | - | - | 0.7 | 1.2 | 2.3 | - | - | - | 0.05 | 0.003 | 0.05
IN-597 | 48 | 24.5 | 20 | 10 | - | - | 1 | 1.5 | 3 | - | - | - | 0.05 | 0.012 | 0.05
M-252 | 55 | 20 | 10 | - | - | - | - | 1 | 2.6 | - | 0.5 | 0.5 | 0.15 | 0.005 | -
NIMONIC* 75 | 76 | 19.5 | - | - | - | - | - | - | 0.4 | 3 | 0.3 | 0.3 | 0.1 | - | -
NIMONIC* 80A | 76 | 19.5 | - | - | - | - | - | 1.4 | 2.4 | - | 0.3 | 0.3 | 0.06 | 0.003 | 0.06
NIMONIC* 81 | 67 | 30 | - | - | - | - | - | 0.9 | 1.8 | - | 0.3 | 0.3 | 0.03 | 0.003 | 0.06
NIMONIC* 86 | 65 | 25 | - | 10 | - | - | - | - | - | - | - | - | 0.05 | - | -
NIMONIC* 90 | 59 | 19.5 | 16.5 | - | - | - | - | 1.45 | 2.45 | - | 0.3 | 0.3 | 0.07 | 0.003 | 0.06
NIMONIC* 105 | 53 | 15 | 20 | 5 | - | - | - | 4.7 | 1.2 | - | 0.3 | 0.3 | 0.13 | 0.005 | 0.1
NIMONIC* 115 | 60 | 14.3 | 13.2 | 3.3 | - | - | - | 4.9 | 3.7 | - | - | - | 0.15 | 0.16 | 0.04
NIMONIC* 263 | 51 | 20 | 20 | 5.9 | - | - | - | 0.45 | 2.15 | - | 0.4 | 0.25 | 0.06 | 0.001 | 0.02
NIMONIC* 901 | 43 | 12 | 1 | 6 | - | - | - | 0.2 | 3 | 35 | 0.5 | 0.4 | 0.05 | - | -
NIMONIC* 942 | 49.5 | 12.5 | - | 6 | - | - | - | 0.6 | 3.7 | 37 | 0.2 | 0.3 | 0.03 | 0.01 | -
NIMONIC* PE11 | 38 | 18 | - | 5.2 | - | - | - | 0.8 | 2.3 | 35 | 0.2 | 0.3 | 0.05 | 0.03 | 0.2
NIMONIC* PE16 | 43.5 | 16.5 | - | 3.2 | - | - | - | 1.2 | 12 | 34.5 | - | - | 0.05 | 0.003 | 0.04
NIMONIC* PK33 | 56 | 19 | 14 | 7 | - | - | - | 1.9 | 2 | - | - | - | 0.04 | 0.003 | -
PYROMET* 860 | 43 | 12.6 | 4 | 6 | - | - | - | 1.25 | 3 | 3 | 0.05 | 0.05 | 0.05 | 0.01 | -
RENÉ* 41 | 55 | 19 | 11 | 10 | - | - | - | 1.5 | 3.1 | - | - | - | 0.09 | 0.005 | -
RENÉ* 41 | - | - | - | - | - | - | - | - | - | - | - | - | - | - | -
RENÉ* 88DT (forged) | 56 | 16 | 13 | 4 | 4 | - | - | 2 | 4 | - | - | - | 0.04 | 0.016 | 0.05
RENÉ* 95 | 61 | 14 | 8 | 3.5 | 3.5 | - | 3.5 | 3.5 | 2.5 | - | - | - | 0.15 | 0.01 | 0.05
RGT* 4 | 67 | 20 | - | 4.5 | - | - | - | 1.4 | 2.4 | 5 | - | - | 0.06 | 0.004 | -
RGT* 13 | 49 | 20 | 18 | 4.5 | - | - | - | 1.5 | 2.5 | 5 | - | - | 0.06 | 0.004 | -
TD Nickel | 98 | - | - | - | - | - | - | - | - | - | - | - | - | - | -
TD Nickel | - | - | - | - | - | - | - | - | - | - | - | - | - | - | -
TD NiCr | 78 | 20 | - | - | - | - | - | - | - | - | - | - | - | - | -
UDIMET* 400 | 60 | 17.5 | 14 | 4 | - | - | 0.5 | 1.5 | 2.5 | - | - | - | 0.06 | 0.008 | 0.06
UDIMET* 500 | 54 | 18 | 18.5 | 4 | - | - | - | 2.9 | 2.9 | - | - | - | 0.08 | 0.006 | 0.05
UDIMET* 520 | 57 | 19 | 12 | 1 | 1 | - | - | 2 | 3 | - | - | - | 0.05 | 0.005 | -
UDIMET* 630 | 50 | 18 | - | 6 | 3 | - | 6.5 | 0.5 | 1 | 18 | - | - | 0.03 | - | -
UDIMET* 700 | 53 | 15 | 18.5 | 5.2 | - | - | - | 4.3 | 3.5 | - | - | - | 0.08 | 0.03 | -
UDIMET* 710 | 55 | 18 | 15 | 3 | 1.5 | - | - | 2.5 | 5 | - | - | - | 0.07 | 0.02 | -
UDIMET* 720CR | 55 | 18 | 15 | 3 | 1.3 | - | - | 2.5 | 5 | - | - | - | 0.03 | 0.03 | 0.03
UDIMET* 720LI | 57 | 16 | 15 | 3 | 1.3 | - | - | 2.5 | 5 | - | - | - | 0.015 | 0.015 | 0.03
UNITEMP* AF2-1DA | 59 | 12 | 10 | 3 | 6 | 1.5 | - | 4.6 | 3.5 | 1 | - | - | 0.35 | 0.014 | 0.1
UNITEMP* AF2-1DA | - | - | - | - | - | - | - | - | - | - | - | - | - | - | -
WASPALOY* | 58 | 19.5 | 13.5 | 4.3 | - | - | - | 1.3 | 3 | - | - | - | 0.08 | 0.006 | 0.06

## Wrought Yield Strength
Alloy | Form | 21C | 538C | 649C | 760C | 871C | 982C | 1093C
ASTROLOY | Bar | 1050 | 965 | 965 | 910 | 690 | 275
D-979 | Bar | 1005 | 925 | 890 | 655 | 305
HASTELLOY* X | Sheet | 360 | 290 | 275 | 260 | 180 | 110 | 55
HASTELLOY* S | Sheet | 444 | 338 | 322 | 311 | 218 | 110 | 52
HAYNES* HR-120 | Sheet | 328 | 195 | 186 | 182 | 170 | 91 | 44
HAYNES* HR-160 | Sheet | 353 | 225 | 215 | 212 | 110 | 66 | 32
HAYNES* 214 | Sheet | 577 |  | 537 | 498 | 279 | 41 | 20
HAYNES* 230 | Sheet | 417 | 294 | 291 | 311 | 236 | 123 | 69
HAYNES* 242 | Bar | 845 | 540 | 570 | 310 | 310 | 210
INCONEL* 600 | Bar | 285 | 220 | 205 | 180 | 75 | 41
INCONEL* 601 | Bar | 455 | 350 | 310 | 220 | 110 | 55 | 28
INCONEL* 617 | Bar | 295 | 200 | 170 | 180 | 195 | 140 | 55
INCONEL* 625 | Bar | 490 | 415 | 420 | 415 | 275 | 140 | 76
INCONEL* 690 | Bar | 310 | 250 | 215 | 165
INCONEL* 706 | Bar | 1005 | 910 | 860 | 660
INCONEL* 718 | Bar | 1125 | 1020 | 965 | 800
INCONEL* X750 | Bar | 815 | 725 | 710
INCONEL* MA754 | Bar
INCONEL* MA758 |  | 558 | 427 | 379 | 269 |  | 152
IN-102 | Bar | 505 | 400 | 400 | 385 | 200
IN-587 | Bar | 705 | 620 | 615 | 605 | 400 | 105
IN-597 | Bar | 760 | 720 | 675 | 665
M-252 | Bar | 840 | 765 | 745 | 720 | 485
NIMONIC* 75 | Bar | 285 | 200 | 200 | 160 | 90 | 50
NIMONIC* 80A | Bar | 620 | 530 | 550 | 505 | 260 | 62
NIMONIC* 81 | Bar | 600 | 505 | 495 | 450
NIMONIC* 86 |  | 427 | 243 | 239 |  | 170
NIMONIC* 90 | Bar | 810 | 725 | 685 | 540 | 260 | 62
NIMONIC* 105 | Bar | 830 | 775 | 765 | 740 | 490 | 205
NIMONIC* 115 | Bar | 865 | 795 | 815 | 800 | 550 | 240
NIMONIC* 263 | Sheet | 580 | 485 | 485 | 460 | 180 | 83
NIMONIC* 901 |  | 896 | 792 | 792 | 689 | 345
NIMONIC* 942 | Bar | 1060 | 970 | 1000 | 860
NIMONIC* PE11 | Bar | 720 | 690 | 670 | 560
NIMONIC* PE16 | Bar | 530 | 485 | 485 | 370 | 140 | 50
NIMONIC* PK33 | Bar | 780 | 725 | 725 | 670 | 420 | 130
PYROMET* 860 | Bar | 835 | 840 | 850 | 835
RENÉ* 41 | Bar | 1060 | 1020 | 1000 | 940 | 550 | 260
RENÉ* 41 | Sheet | 1020 | 940 | 895 | 835 | 510 | 175
RENÉ* 88DT | Forged | 1137 | 1047 | 1020 | 964
RENÉ* 95 | Bar | 1310 | 1260 | 1225 | 1105
RGT* 4 | Bar | 730 | 690 | 675 | 585 | -205
RGT* 13 | Bar | 780 | 745 | 725 | 600 | -435
TD Nickel | Bar | 550 | 295 | 250 | 215 | 180 | 140 | 110
TD Nickel | Sheet | 310 | 205 | 180 | 160 | 130 | 115 | 83
TD NiCr | Sheet | 615 | 450 | 365 | 260 | 180 | 130 | 105
UDIMET* 400 | Bar | 930 | 830
UDIMET* 500 | Bar | 840 | 795 | 760 | 730 | 495 | 230
UDIMET* 520 | Bar | 860 | 830 | 795 | 725 | 520 | 310
UDIMET* 630 | Bar | 1310 | 1170 | 1105 | 860
UDIMET* 700 | Bar | 965 | 895 | 855 | 830 | 635 | 305 | 83
UDIMET* 710 | Bar | 910 | 850 | 860 | 815 | 635 | 270
UDIMET* 720CR |  | 868 | 758 | 799 | 792 | 551
UDIMET* 720LI
UNITEMP* AF2-1DA | Bar | 1070 | 1105 | 1090 | 1000 | 725 | 345
UNITEMP* AF2-1DA | Sheet | 910 |  | 980 | 905 | 605 | 275
WASPALOY* | Bar | 795 | 725 | 690 | 675 | 520 | 140

## Wrought UTS
Alloy | Form | 21C | 538C | 649C | 760C | 871C | 982C | 1093C
ASTROLOY | Bar | 1415 | 1240 | 1310 | 1160 | 775 | 415
D-979 | Bar | 1410 | 1295 | 1105 | 720 | 345
HASTELLOY* X | Sheet | 785 | 650 | 570 | 435 | 255 | 150 | 90
HASTELLOY* S | Sheet | 844 | 773 | 720 | 574 | 341 | 193 | 110
HAYNES* HR-120 | Sheet | 718 | 552 | 507 | 396 | 225 | 118 | 61
HAYNES* HR-160 | Sheet | 758 | 569 | 519 | 421 | 241 | 129 | 68
HAYNES* 214 | Sheet | 930 |  | 608 | 608 | 341 | 68 | 38
HAYNES* 230 | Sheet | 837 | 690 | 666 | 538 | 308 | 169 | 90
HAYNES* 242 | Bar | 1290 | 1080 | 1000 | 730 | 500 | 290
INCONEL* 600 | Bar | 660 | 560 | 450 | 260 | 140 | 76
INCONEL* 601 | Bar | 770 | 640 | 495 | 255 | 125 | 62 | 35
INCONEL* 617 | Bar | 740 | 580 | 565 | 440 | 275 | 150 | 83
INCONEL* 625 | Bar | 965 | 910 | 835 | 550 | 275 | 140 | 76
INCONEL* 690 | Bar | 710 | 580 | 470 | 295
INCONEL* 706 | Bar | 1310 | 1145 | 1035 | 725
INCONEL* 718 | Bar | 1365 | 1195 | 1105 | 855
INCONEL* X750 | Bar | 1200 | 1050 | 940
INCONEL* MA754 | Bar
INCONEL* MA758 |  | 951 | 751 | 558 | 427 |  | 172
IN-102 | Bar | 960 | 830 | 710 | 440 | 215
IN-587 | Bar | 1180 | 1035 | 1005 | 830 | 525 | 170
IN-597 | Bar | 1220 | 1140 | 1060 | 930
M-252 | Bar | 1240 | 1230 | 1160 | 945 | 510
NIMONIC* 75 | Bar | 745 | 675 | 540 | 310 | 150 | 83
NIMONIC* 80A | Bar | 1000 | 875 | 795 | 600 | 310 | 76
NIMONIC* 81 | Bar | 1050 | 855 | 820 | 690 | 310 | 105
NIMONIC* 86 |  | 842 | 150 | 540 |  | 315
NIMONIC* 90 | Bar | 1235 | 1075 | 940 | 655 | 330 | 76
NIMONIC* 105 | Bar | 1180 | 1130 | 1095 | 930 | 660 | 230
NIMONIC* 115 | Bar | 1240 | 1090 | 1125 | 1085 | 830 | 460
NIMONIC* 263 | Sheet | 970 | 800 | 775 | 650 | 275 | 125
NIMONIC* 901 |  | 1207 | 1035 | 966 | 828 | 483
NIMONIC* 942 | Bar | 1405 | 1300 | 1240 | 900
NIMONIC* PE11 | Bar | 1080 | 1000 | 940 | 760
NIMONIC* PE16 | Bar | 885 | 740 | 660 | 510 | 215 | 90
NIMONIC* PK33 | Bar | 1180 | 1000 | 1000 | 885 | 510 | 510 | 185
PYROMET* 860 | Bar | 1295 | 1255 | 1110 | 910
RENÉ* 41 | Bar | 1420 | 1400 | 1340 | 1105 | 620 | 290
RENÉ* 41 | Sheet | 1275 | 1200 | 1130 | 965 | 605 | 275
RENÉ* 88DT F | orged | 1566 | 1470 | 1483 | 1166
RENÉ* 95 | Bar | 1620 | 1570 | 1500 | 1170
RGT* 4 | Bar | 1170 | 1070 | 980 | 740 | 415
RGT* 13 | Bar | 1230 | 1105 | 1005 | 775 | 565
TD Nickel | Bar | 690 | 310 | 260 | 230 | 195 | 165 | 140
TD Nickel | Sheet | 450 | 230 | 195 | 170 | 145 | 125 | 97
TD NiCr | Sheet | 945 | 685 | 435 | 270 | 185 | 140 | 110
UDIMET* 400 | Bar | 1310 | 1185
UDIMET* 500 | Bar | 1310 | 1240 | 1215 | 1040 | 640 | 290
UDIMET* 520 | Bar | 1310 | 1240 | 1175 | 725 | 515 | 310
UDIMET* 630 | Bar | 1520 | 1380 | 1275 | 965
UDIMET* 700 | Bar | 1410 | 1275 | 1240 | 1035 | 690 | 360 | 105
UDIMET* 710 | Bar | 1185 | 1150 | 1290 | 1020 | 705 | 380
UDIMET* 720CR |  | 1132 | 1249 | 1276 | 1035 | 704
UDIMET* 720LI
UNITEMP* AF2-1DA | Bar | 1415 | 1415 | 1345 | 1170 | 830 | 450
UNITEMP* AF2-1DA | Sheet | 1365 |  | 1315 | 1110 | 765 | 430
WASPALOY* | Bar | 1275 | 1170 | 1115 | 795 | 525 | 195

## Wrought Elongation
Alloy | Form | 21C | 538C | 649C | 760C | 871C | 982C | 1093C
ASTROLOY | Bar | 16 | 16 | 18 | 21 | 25 | 30
D-979 | Bar | 15 | 15 | 21 | 17 | 18
HASTELLOY* X | Sheet | 43 | 45 | 37 | 37 | 50 | 45 | 40
HASTELLOY* S | Sheet | 49 | 50 | 56 | 70 | 47 | 46 | 75
HAYNES* HR-120 | Sheet | 46 | 53 | 55 | 48 | 67 | 74 | 56
HAYNES* HR-160 | Sheet | 63 | 73 | 62 | 47 | 41 | 51 | 53
HAYNES* 214 | Sheet | 42 |  | 33 | 23 | 33 | 86 | 88
HAYNES* 230 | Sheet | 47 | 51 | 56 | 59 | 74 | 54 | 37
HAYNES* 242 | Bar | 46 | 50 | 41 | 54 | 85 | 97
INCONEL* 600 | Bar | 45 | 41 | 49 | 70 | 80 | 115
INCONEL* 601 | Bar | 40 | 34 | 33 | 78 | 12 | 137 | 25
INCONEL* 617 | Bar | 70 | 68 | 75 | 84 | 11 | 123 | 89
INCONEL* 625 | Bar | 5 | 50 | 34 | 45 | 12 | 155
INCONEL* 690 | Bar | 34 | 31 | 25 | 31
INCONEL* 706 | Bar | 20 | 19 | 24 | 32
INCONEL* 718 | Bar | 21 | 20 | 20 | 30
INCONEL* X750 | Bar | 27 | 26 | 10
INCONEL* MA754 | Bar
INCONEL* MA758 |  | 27 | 24 | 28 | 41 |  | 29
IN-102 | Bar | 47 | 48 | 64 | 110 | 11
IN-587 | Bar | 28 | 22 | 21 | 20 | 16 | 35
IN-597 | Bar | 1 | 15 | 15 | 16
M-252 | Bar | 1 | 15 | 11 | 10 | 18
NIMONIC* 75 | Bar | 4 | 40 | 41 | 62 | 64 | 59
NIMONIC* 80A | Bar | 3 | 37 | 21 | 17 | 30
NIMONIC* 81 | Bar | 36 | 36 | 28 | 24
NIMONIC* 86 |  |  | 54 | 55 |  | 69
NIMONIC* 90 | Bar | 3 | 28 | 14 | 12 | 23 | 70
NIMONIC* 105 | Bar | 1 | 22 | 24 | 25 | 27 | 37 | 32
NIMONIC* 115 | Bar | 2 | 18 | 23 | 24 | 16 | 23
NIMONIC* 263 | Sheet | 3 | 42 | 27 | 21 | 25 | 30
NIMONIC* 901 |  | 1 | 15 | 15 | 15 | 30
NIMONIC* 942 | Bar | 1 | 12 | 9 | 11
NIMONIC* PE11 | Bar | 2 | 23 | 12 | 19
NIMONIC* PE16 | Bar | 3 | 26 | 30 | 42 | 80
NIMONIC* PK33 | Bar | 3 | 30 | 26 | 18 | 24 | 50
PYROMET* 860 | Bar | 2 | 15 | 17 | 18
RENÉ* 41 | Bar | 1 | 14 | 14 | 11 | 19 | 36
RENÉ* 41 | Sheet | 1 | 17 | 14 | 10 | 14 | 20
RENÉ* 88DT F | orged | 20 | 16 | 18 | 13
RENÉ* 95 | Bar | 1 | 12 | 14 | 15
RGT* 4 | Bar | 2 | 12 | 11 | 13 | 18
RGT* 13 | Bar | 3 | 29 | 26 | 18 | 17
TD Nickel | Bar | 2 | 14 | 12 | 11 | 9 | 7 | 6
TD Nickel | Sheet | 1 | 6 | 5 | 4 | 4 | 4 | 6
TD NiCr | Sheet | 20 | 14 | 11 | 5 | 3 | 2 | 1.5
UDIMET* 400 | Bar | 3 | 26
UDIMET* 500 | Bar | 3 | 28 | 28 | 39 | 20 | 22
UDIMET* 520 | Bar | 2 | 20 | 17 | 15 | 20
UDIMET* 630 | Bar | 1 | 15 | 7 | 5
UDIMET* 700 | Bar | 1 | 16 | 16 | 20 | 27 | 32 | 35
UDIMET* 710 | Bar | 7 | 10 | 15 | 25 | 29 | 27
UDIMET* 720CR |  | 5 | 12 | 11 | 24 | 22
UDIMET* 720LI
UNITEMP* AF2-1DA | Bar | 1 | 14 | 11 | 9 | 10 | 15
UNITEMP* AF2-1DA | Sheet | 1 |  | 10 | 9 | 14 | 14
WASPALOY* | Bar | 2 | 23 | 34 | 28 | 35

## Wrought Elasticity
Alloy | Form | 21C | 93C | 204C | 316C | 427C | 538C | 649C | 760C | 871C | 982C | 1093C
ASTROLOY | Bar
D-979 | Bar | 207 | 206 | 202 | 197 | 190 | 178 | 167 | 156 | 146
HASTELLOY* X | Sheet | 197 | 194 | 186 | 178 | 170 | 161 | 154 | 146 | 137 | 128
HASTELLOY* S | Bar | 212 |  |  |  |  | 182 | 174 | 166 |  | 132
HAYNES* HR-120 | Sheet | 197 | 194 | 186 | 179 | 170 | 163 | 155 | 148 | 139 | 130 | 119
HAYNES* HR-160 | Sheet | 210 | 207 | 200 | 192 | 183 | 177 | 168 | 158 | 150 | 137
HAYNES* 214 | Sheet | 217 | 211 | 204 | 198 | 189 | 174 | 165 | 154 | 139 | 131
HAYNES* 230 | Sheet | 209 | 207 | 200 | 192 | 185 | 179 | 172 | 163 | 153 | 143 | 131
HAYNES* 242 | Bar | 228 | 225 | 219 | 212 | 205 | 197 | 190 | 177 | 166 | 154
INCONEL* 600 | Bar | 214 | 210 | 205 | 199 | 192 | 184 | 176 | 168 | 157 | 145
INCONEL* 601 | Bar | 207 | 203 | 196 | 190 | 184 | 175 | 166 | 155 | 141 | 127 | 112
INCONEL* 617 | Bar | 210 | 205 | 199 | 192 | 184 | 176 | 168 | 160 | 150 | 139
INCONEL* 625 | Bar | 208 | 204 | 198 | 192 | 186 | 179 | 170 | 161 | 148
INCONEL* 690 | Bar | 210 | 207 | 201 | 194 | 187 | 180 | 171 | 162 | 153
INCONEL* 706 | Bar | 210 | 206 | 200 | 192 | 186 | 179 | 170
INCONEL* 718 | Bar | 200 | 196 | 190 | 184 | 178 | 171 | 163 | 154 | 139 | 120 | 99
INCONEL* X750 | Bar | 214 | 207 | 202 | 195 | 189 | 184 | 176 | 166 | 153 | 138
INCONEL* MA754 | Bar | 145
INCONEL* MA758
IN-102 | Bar | 205 | 201 | 194 | 188 | 181 | 184 | 166 | 156 | 146
IN-587 | Bar | 222
IN-597 | Bar | 186 |  |  |  |  | -159 | -150 | -136
M-252 | Bar | 206 | 204 | 200 | 194 | 188 | 177 | 168 | 156 | 145
NIMONIC* 75 | Bar | 221 | 215 | 210 | 202 | 195 | 186 | 176 | 170 | 156 | 141
NIMONIC* 80A | Bar | 219 | 215 | 208 | 202 | 195 | 188 | 179 | 170 | 157
NIMONIC* 81 | Bar | 196 | 194 | 188 | 181 | 175 | 167 | 159 | 152 | 138 | 126
NIMONIC* 86 |  | 210
NIMONIC* 90 | Bar | 226 | 219 | 213 | 206 | 199 | 190 | 181 | 170 | 158 | 144
NIMONIC* 105 | Bar | 223 | 219 | 212 | 206 | 193 | 186 | 178 | 168 | 155 | 138
NIMONIC* 115 | Bar | 224 | 219 | 214 | 204 | 195 | 188 | 181 | 173 | 164 | 153
NIMONIC* 263 | Sheet | 222 | 219 | 212 | 204 | 197 | 190 | 181 | 171 | 158 | 146
NIMONIC* 901 |  | 206
NIMONIC* 942 | Bar | 196 | 192 | 186 | 179 | 173 | 166 | 158 | 150 | 138 | 122
NIMONIC* PE11 | Bar | 198 | 193 | 186 | 180 | 173 | 166 | 157
NIMONIC* PE16 | Bar | 199 | 193 | 187 | 180 | 173 | 165 | 157 | 147 | 137 | 124
NIMONIC* PK33 | Bar | 222 | 218 | 211 | 205 | 197 | 191 | 183 | 173 | 162 | 143
PYROMET* 860 | Bar | 200
RENÉ* 41 | Bar | 220 | 216 | 210 | 204 | 197 | 191 | 182 | 173 | 163
RENÉ* 41 | Sheet
RENÉ* 88DT | Forged
RENÉ* 95 | Bar | 209 | 207 | 202 | 197 | 190 | 183 | 176 | 168
RGT* 4 | Bar
RGT* 13 | Bar
TD Nickel | Bar | 152 | 145 | 135 | 126 | 120 | 116 | 112 | 108 | 101 | 92 | 82
TD Nickel | Sheet
TD NiCr | Sheet
UDIMET* 400 | Bar
UDIMET* 500 | Bar | 222 | 218 | 211 | 206 | 199 | 191 | 183 | 173 | 161 | 145
UDIMET* 520 | Bar
UDIMET* 630 | Bar
UDIMET* 700 | Bar | 224 | 221 | 215 | 208 | 201 | 194 | 186 | 177 | 167 | 153
UDIMET* 710 | Bar | 222 | [8 empty] | 161
UDIMET* 720CR
UDIMET* 720LI
UNITEMP* AF2-1DA | Bar | 235 | [5 empty] | 165
UNITEMP* AF2-1DA | Sheet
WASPALOY* | Bar | 213 | 210 | 204 | 197 | 191 | 184 | 177 | 168 | 158 | 146